## meltpoolnet_regression
Material | Process | Sub_process | Power | Velocity | Powder_flow_rate | Layer_thickness | Beam_diameter | Hatch_spacing | Depth_of_meltpool | Width_of_melt pool | Length_of_meltpool | d/l | d/w | l/w | E (J/mm) | E (J/mm3) | absorption coefficient | absorption coefficient 2 | Density | cp | k | T_m | Y (wt%) | Zn (wt%) | Mg (wt%) | Si (wt%) | Al (wt%) | Sn (wt%) | Zr (wt%) | W (wt%) | Ti (wt%) | V (wt%) | Co (wt%) | Cu (wt%) | Ta (wt%) | Nb (wt%) | Ni (wt%) | Cr (wt%) | Fe (wt%) | Mn (wt%) | Mo (wt%) |  | paper ID | paper
SS316L | PBF | SLM | 200 | 850 | 0 | 30 | 90 | 90 | 110 | 140 |  | 3.666666667 | 0.785714286 | 0 | 0.235294118 | 87.1459695 | 0.229805064 | 0.53606889 | 8000 | 500 | 16.3 | 1688 | 0 | 0 | 0 | 0 | 0 | 0 | 0 | 0 | 0 | 0 | 0 | 0 | 0 | 0 | 11.4 | 17.3 | 65 | 1.5 | 2.5 |  | 14 | https://www.sciencedirect.com/science/article/abs/pii/S221486041630313X
SS316L | PBF | SLM | 200 | 1000 | 0 | 30 | 90 | 90 | 92 | 130 |  | 3.066666667 | 0.707692308 | 0 | 0.2 | 74.07407407 | 0.195299332 | 0.540340973 | 8000 | 500 | 16.3 | 1688 | 0 | 0 | 0 | 0 | 0 | 0 | 0 | 0 | 0 | 0 | 0 | 0 | 0 | 0 | 11.4 | 17.3 | 65 | 1.5 | 2.5 |  | 14 | https://www.sciencedirect.com/science/article/abs/pii/S221486041630313X
SS316L | PBF | SLM | 200 | 1150 | 0 | 30 | 90 | 90 | 90 | 105 |  | 3 | 0.857142857 | 0 | 0.173913044 | 64.41223833 | 0.169808612 | 0.407520828 | 8000 | 500 | 16.3 | 1688 | 0 | 0 | 0 | 0 | 0 | 0 | 0 | 0 | 0 | 0 | 0 | 0 | 0 | 0 | 11.4 | 17.3 | 65 | 1.5 | 2.5 |  | 14 | https://www.sciencedirect.com/science/article/abs/pii/S221486041630313X
SS316L | PBF | SLM | 200 | 1300 | 0 | 30 | 90 | 90 | 68 | 105 |  | 2.266666667 | 0.647619048 | 0 | 0.153846154 | 56.98005698 | 0.150224278 | 0.456743272 | 8000 | 500 | 16.3 | 1688 | 0 | 0 | 0 | 0 | 0 | 0 | 0 | 0 | 0 | 0 | 0 | 0 | 0 | 0 | 11.4 | 17.3 | 65 | 1.5 | 2.5 |  | 14 | https://www.sciencedirect.com/science/article/abs/pii/S221486041630313X
SS316L | PBF | SLM | 200 | 1450 | 0 | 30 | 90 | 90 | 72 | 105 |  | 2.4 | 0.685714286 | 0 | 0.137931035 | 51.08556833 | 0.134681155 | 0.505965716 | 8000 | 500 | 16.3 | 1688 | 0 | 0 | 0 | 0 | 0 | 0 | 0 | 0 | 0 | 0 | 0 | 0 | 0 | 0 | 11.4 | 17.3 | 65 | 1.5 | 2.5 |  | 14 | https://www.sciencedirect.com/science/article/abs/pii/S221486041630313X
SS316L | PBF | SLM | 200 | 1600 | 0 | 30 | 90 | 90 | 63 | 100 |  | 2.1 | 0.63 | 0 | 0.125 | 46.2962963 | 0.122091226 | 0.504939318 | 8000 | 500 | 16.3 | 1688 | 0 | 0 | 0 | 0 | 0 | 0 | 0 | 0 | 0 | 0 | 0 | 0 | 0 | 0 | 11.4 | 17.3 | 65 | 1.5 | 2.5 |  | 14 | https://www.sciencedirect.com/science/article/abs/pii/S221486041630313X
SS316L | PBF | SLM | 100 | 150 | 0 | 75 | 55 |  | 150 | 144 |  | 2 | 1.041666667 | 0 | 0.666666667 |  | 1.743316602 | 0.267850487 | 8000 | 500 | 16.3 | 1688 | 0 | 0 | 0 | 0 | 0 | 0 | 0 | 0 | 0 | 0 | 0 | 0 | 0 | 0 | 11.4 | 17.3 | 65 | 1.5 | 2.5 |  | 16 | https://www.sciencedirect.com/science/article/abs/pii/S2214860420308691
SS316L | PBF | SLM | 100 | 200 | 0 | 75 | 55 |  | 126 | 117 |  | 1.68 | 1.076923077 | 0 | 0.5 |  | 1.307487452 | 0.230165176 | 8000 | 500 | 16.3 | 1688 | 0 | 0 | 0 | 0 | 0 | 0 | 0 | 0 | 0 | 0 | 0 | 0 | 0 | 0 | 11.4 | 17.3 | 65 | 1.5 | 2.5 |  | 16 | https://www.sciencedirect.com/science/article/abs/pii/S2214860420308692
SS316L | PBF | SLM | 100 | 300 | 0 | 75 | 55 |  | 52 | 103 |  | 0.693333333 | 0.504854369 | 0 | 0.333333333 |  | 0.871658301 | 0.248609637 | 8000 | 500 | 16.3 | 1688 | 0 | 0 | 0 | 0 | 0 | 0 | 0 | 0 | 0 | 0 | 0 | 0 | 0 | 0 | 11.4 | 17.3 | 65 | 1.5 | 2.5 |  | 16 | https://www.sciencedirect.com/science/article/abs/pii/S2214860420308693
SS316L | PBF | SLM | 200 | 300 | 0 | 75 | 55 |  | 266 | 130 |  | 3.546666667 | 2.046153846 | 0 | 0.666666667 |  | 1.743316602 | 0.188231215 | 8000 | 500 | 16.3 | 1688 | 0 | 0 | 0 | 0 | 0 | 0 | 0 | 0 | 0 | 0 | 0 | 0 | 0 | 0 | 11.4 | 17.3 | 65 | 1.5 | 2.5 |  | 16 | https://www.sciencedirect.com/science/article/abs/pii/S2214860420308694
SS316L | PBF | SLM | 200 | 400 | 0 | 75 | 55 |  | 159 | 125 |  | 2.12 | 1.272 | 0 | 0.5 |  | 1.307487452 | 0.221917243 | 8000 | 500 | 16.3 | 1688 | 0 | 0 | 0 | 0 | 0 | 0 | 0 | 0 | 0 | 0 | 0 | 0 | 0 | 0 | 11.4 | 17.3 | 65 | 1.5 | 2.5 |  | 16 | https://www.sciencedirect.com/science/article/abs/pii/S2214860420308695
SS316L | PBF | SLM | 200 | 600 | 0 | 75 | 55 |  | 70 | 113 |  | 0.933333333 | 0.619469027 | 0 | 0.333333333 |  | 0.871658301 | 0.260480776 | 8000 | 500 | 16.3 | 1688 | 0 | 0 | 0 | 0 | 0 | 0 | 0 | 0 | 0 | 0 | 0 | 0 | 0 | 0 | 11.4 | 17.3 | 65 | 1.5 | 2.5 |  | 16 | https://www.sciencedirect.com/science/article/abs/pii/S2214860420308696
SS316L | PBF | SLM | 50 | 130 | 0 | 50 | 95 |  | 20 | 20 |  | 0.4 | 1 | 0 | 0.384615385 |  | 0.337130324 | 0.029161422 | 8000 | 500 | 16.3 | 1688 | 0 | 0 | 0 | 0 | 0 | 0 | 0 | 0 | 0 | 0 | 0 | 0 | 0 | 0 | 11.4 | 17.3 | 65 | 1.5 | 2.5 |  | 19 | https://www.sciencedirect.com/science/article/abs/pii/S2214860420307089
SS316L | PBF | SLM | 50 | 160 | 0 | 50 | 95 |  | 20 | 20 |  | 0.4 | 1 | 0 | 0.3125 |  | 0.273869816 | 0.030590101 | 8000 | 500 | 16.3 | 1688 | 0 | 0 | 0 | 0 | 0 | 0 | 0 | 0 | 0 | 0 | 0 | 0 | 0 | 0 | 11.4 | 17.3 | 65 | 1.5 | 2.5 |  | 19 | https://www.sciencedirect.com/science/article/abs/pii/S2214860420307090
SS316L | PBF | SLM | 50 | 220 | 0 | 50 | 95 |  | 20 | 20 |  | 0.4 | 1 | 0 | 0.227272727 |  | 0.199185113 | 0.033447458 | 8000 | 500 | 16.3 | 1688 | 0 | 0 | 0 | 0 | 0 | 0 | 0 | 0 | 0 | 0 | 0 | 0 | 0 | 0 | 11.4 | 17.3 | 65 | 1.5 | 2.5 |  | 19 | https://www.sciencedirect.com/science/article/abs/pii/S2214860420307091
SS316L | PBF | SLM | 50 | 250 | 0 | 50 | 95 |  | 20 | 20 |  | 0.4 | 1 | 0 | 0.2 |  | 0.17532642 | 0.034876137 | 8000 | 500 | 16.3 | 1688 | 0 | 0 | 0 | 0 | 0 | 0 | 0 | 0 | 0 | 0 | 0 | 0 | 0 | 0 | 11.4 | 17.3 | 65 | 1.5 | 2.5 |  | 19 | https://www.sciencedirect.com/science/article/abs/pii/S2214860420307092
SS316L | PBF | SLM | 50 | 280 | 0 | 50 | 95 |  | 20 | 20 |  | 0.4 | 1 | 0 | 0.178571429 |  | 0.156519242 | 0.036304816 | 8000 | 500 | 16.3 | 1688 | 0 | 0 | 0 | 0 | 0 | 0 | 0 | 0 | 0 | 0 | 0 | 0 | 0 | 0 | 11.4 | 17.3 | 65 | 1.5 | 2.5 |  | 19 | https://www.sciencedirect.com/science/article/abs/pii/S2214860420307093
SS316L | PBF | SLM | 50 | 310 | 0 | 50 | 95 |  | 20 | 20 |  | 0.4 | 1 | 0 | 0.161290323 |  | 0.141364698 | 0.037733494 | 8000 | 500 | 16.3 | 1688 | 0 | 0 | 0 | 0 | 0 | 0 | 0 | 0 | 0 | 0 | 0 | 0 | 0 | 0 | 11.4 | 17.3 | 65 | 1.5 | 2.5 |  | 19 | https://www.sciencedirect.com/science/article/abs/pii/S2214860420307094
SS316L | PBF | SLM | 50 | 340 | 0 | 50 | 95 |  | 20 | 20 |  | 0.4 | 1 | 0 | 0.147058824 |  | 0.1289302 | 0.039162173 | 8000 | 500 | 16.3 | 1688 | 0 | 0 | 0 | 0 | 0 | 0 | 0 | 0 | 0 | 0 | 0 | 0 | 0 | 0 | 11.4 | 17.3 | 65 | 1.5 | 2.5 |  | 19 | https://www.sciencedirect.com/science/article/abs/pii/S2214860420307095
SS316L | PBF | SLM | 50 | 370 | 0 | 50 | 95 |  | 20 | 20 |  | 0.4 | 1 | 0 | 0.135135135 |  | 0.118438592 | 0.040590852 | 8000 | 500 | 16.3 | 1688 | 0 | 0 | 0 | 0 | 0 | 0 | 0 | 0 | 0 | 0 | 0 | 0 | 0 | 0 | 11.4 | 17.3 | 65 | 1.5 | 2.5 |  | 19 | https://www.sciencedirect.com/science/article/abs/pii/S2214860420307096
SS316L | PBF | SLM | 50 | 400 | 0 | 50 | 95 |  | 20 | 20 |  | 0.4 | 1 | 0 | 0.125 |  | 0.109579013 | 0.04201953 | 8000 | 500 | 16.3 | 1688 | 0 | 0 | 0 | 0 | 0 | 0 | 0 | 0 | 0 | 0 | 0 | 0 | 0 | 0 | 11.4 | 17.3 | 65 | 1.5 | 2.5 |  | 19 | https://www.sciencedirect.com/science/article/abs/pii/S2214860420307097
SS316L | PBF | SLM | 80 | 100 | 0 | 50 | 95 |  | 60 | 60 |  | 1.2 | 1 | 0 | 0.8 |  | 0.701227965 | 0.069857378 | 8000 | 500 | 16.3 | 1688 | 0 | 0 | 0 | 0 | 0 | 0 | 0 | 0 | 0 | 0 | 0 | 0 | 0 | 0 | 11.4 | 17.3 | 65 | 1.5 | 2.5 |  | 19 | https://www.sciencedirect.com/science/article/abs/pii/S2214860420307098
SS316L | PBF | SLM | 80 | 130 | 0 | 50 | 95 |  | 60 | 60 |  | 1.2 | 1 | 0 | 0.615384615 |  | 0.539346345 | 0.077893695 | 8000 | 500 | 16.3 | 1688 | 0 | 0 | 0 | 0 | 0 | 0 | 0 | 0 | 0 | 0 | 0 | 0 | 0 | 0 | 11.4 | 17.3 | 65 | 1.5 | 2.5 |  | 19 | https://www.sciencedirect.com/science/article/abs/pii/S2214860420307099
SS316L | PBF | SLM | 80 | 160 | 0 | 50 | 95 |  | 60 | 60 |  | 1.2 | 1 | 0 | 0.5 |  | 0.438238335 | 0.085930012 | 8000 | 500 | 16.3 | 1688 | 0 | 0 | 0 | 0 | 0 | 0 | 0 | 0 | 0 | 0 | 0 | 0 | 0 | 0 | 11.4 | 17.3 | 65 | 1.5 | 2.5 |  | 19 | https://www.sciencedirect.com/science/article/abs/pii/S2214860420307100
SS316L | PBF | SLM | 80 | 180 | 0 | 50 | 95 |  | 60 | 60 |  | 1.2 | 1 | 0 | 0.444444444 |  | 0.389588362 | 0.091287557 | 8000 | 500 | 16.3 | 1688 | 0 | 0 | 0 | 0 | 0 | 0 | 0 | 0 | 0 | 0 | 0 | 0 | 0 | 0 | 11.4 | 17.3 | 65 | 1.5 | 2.5 |  | 19 | https://www.sciencedirect.com/science/article/abs/pii/S2214860420307101
SS316L | PBF | SLM | 80 | 220 | 0 | 50 | 95 |  | 60 | 60 |  | 1.2 | 1 | 0 | 0.363636364 |  | 0.318711724 | 0.102002647 | 8000 | 500 | 16.3 | 1688 | 0 | 0 | 0 | 0 | 0 | 0 | 0 | 0 | 0 | 0 | 0 | 0 | 0 | 0 | 11.4 | 17.3 | 65 | 1.5 | 2.5 |  | 19 | https://www.sciencedirect.com/science/article/abs/pii/S2214860420307102
SS316L | PBF | SLM | 80 | 280 | 0 | 50 | 95 |  | 60 | 60 |  | 1.2 | 1 | 0 | 0.285714286 |  | 0.250399701 | 0.118075282 | 8000 | 500 | 16.3 | 1688 | 0 | 0 | 0 | 0 | 0 | 0 | 0 | 0 | 0 | 0 | 0 | 0 | 0 | 0 | 11.4 | 17.3 | 65 | 1.5 | 2.5 |  | 19 | https://www.sciencedirect.com/science/article/abs/pii/S2214860420307103
SS316L | PBF | SLM | 80 | 310 | 0 | 50 | 95 |  | 60 | 60 |  | 1.2 | 1 | 0 | 0.258064516 |  | 0.226230146 | 0.126111599 | 8000 | 500 | 16.3 | 1688 | 0 | 0 | 0 | 0 | 0 | 0 | 0 | 0 | 0 | 0 | 0 | 0 | 0 | 0 | 11.4 | 17.3 | 65 | 1.5 | 2.5 |  | 19 | https://www.sciencedirect.com/science/article/abs/pii/S2214860420307104
SS316L | PBF | SLM | 80 | 370 | 0 | 50 | 95 |  | 60 | 60 |  | 1.2 | 1 | 0 | 0.216216216 |  | 0.189548377 | 0.142184234 | 8000 | 500 | 16.3 | 1688 | 0 | 0 | 0 | 0 | 0 | 0 | 0 | 0 | 0 | 0 | 0 | 0 | 0 | 0 | 11.4 | 17.3 | 65 | 1.5 | 2.5 |  | 19 | https://www.sciencedirect.com/science/article/abs/pii/S2214860420307105
SS316L | PBF | SLM | 80 | 400 | 0 | 50 | 95 |  | 60 | 60 |  | 1.2 | 1 | 0 | 0.2 |  | 0.17532642 | 0.150220552 | 8000 | 500 | 16.3 | 1688 | 0 | 0 | 0 | 0 | 0 | 0 | 0 | 0 | 0 | 0 | 0 | 0 | 0 | 0 | 11.4 | 17.3 | 65 | 1.5 | 2.5 |  | 19 | https://www.sciencedirect.com/science/article/abs/pii/S2214860420307106
SS316L | PBF | SLM | 120 | 100 | 0 | 50 | 95 |  | 90 | 90 |  | 1.8 | 1 | 0 | 1.2 |  | 1.051803089 | 0.08325124 | 8000 | 500 | 16.3 | 1688 | 0 | 0 | 0 | 0 | 0 | 0 | 0 | 0 | 0 | 0 | 0 | 0 | 0 | 0 | 11.4 | 17.3 | 65 | 1.5 | 2.5 |  | 19 | https://www.sciencedirect.com/science/article/abs/pii/S2214860420307107
SS316L | PBF | SLM | 120 | 130 | 0 | 50 | 95 |  | 90 | 90 |  | 1.8 | 1 | 0 | 0.923076923 |  | 0.809097234 | 0.095305716 | 8000 | 500 | 16.3 | 1688 | 0 | 0 | 0 | 0 | 0 | 0 | 0 | 0 | 0 | 0 | 0 | 0 | 0 | 0 | 11.4 | 17.3 | 65 | 1.5 | 2.5 |  | 19 | https://www.sciencedirect.com/science/article/abs/pii/S2214860420307108
SS316L | PBF | SLM | 120 | 160 | 0 | 50 | 95 |  | 90 | 90 |  | 1.8 | 1 | 0 | 0.75 |  | 0.65739636 | 0.107360192 | 8000 | 500 | 16.3 | 1688 | 0 | 0 | 0 | 0 | 0 | 0 | 0 | 0 | 0 | 0 | 0 | 0 | 0 | 0 | 11.4 | 17.3 | 65 | 1.5 | 2.5 |  | 19 | https://www.sciencedirect.com/science/article/abs/pii/S2214860420307109
SS316L | PBF | SLM | 120 | 180 | 0 | 50 | 95 |  | 90 | 90 |  | 1.8 | 1 | 0 | 0.666666667 |  | 0.584343685 | 0.11539651 | 8000 | 500 | 16.3 | 1688 | 0 | 0 | 0 | 0 | 0 | 0 | 0 | 0 | 0 | 0 | 0 | 0 | 0 | 0 | 11.4 | 17.3 | 65 | 1.5 | 2.5 |  | 19 | https://www.sciencedirect.com/science/article/abs/pii/S2214860420307110
SS316L | PBF | SLM | 120 | 250 | 0 | 50 | 95 |  | 90 | 90 |  | 1.8 | 1 | 0 | 0.48 |  | 0.420752322 | 0.14352362 | 8000 | 500 | 16.3 | 1688 | 0 | 0 | 0 | 0 | 0 | 0 | 0 | 0 | 0 | 0 | 0 | 0 | 0 | 0 | 11.4 | 17.3 | 65 | 1.5 | 2.5 |  | 19 | https://www.sciencedirect.com/science/article/abs/pii/S2214860420307111
SS316L | PBF | SLM | 120 | 280 | 0 | 50 | 95 |  | 90 | 90 |  | 1.8 | 1 | 0 | 0.428571429 |  | 0.375677267 | 0.155578097 | 8000 | 500 | 16.3 | 1688 | 0 | 0 | 0 | 0 | 0 | 0 | 0 | 0 | 0 | 0 | 0 | 0 | 0 | 0 | 11.4 | 17.3 | 65 | 1.5 | 2.5 |  | 19 | https://www.sciencedirect.com/science/article/abs/pii/S2214860420307112
SS316L | PBF | SLM | 120 | 370 | 0 | 50 | 95 |  | 90 | 90 |  | 1.8 | 1 | 0 | 0.324324324 |  | 0.284283708 | 0.191741525 | 8000 | 500 | 16.3 | 1688 | 0 | 0 | 0 | 0 | 0 | 0 | 0 | 0 | 0 | 0 | 0 | 0 | 0 | 0 | 11.4 | 17.3 | 65 | 1.5 | 2.5 |  | 19 | https://www.sciencedirect.com/science/article/abs/pii/S2214860420307113
SS316L | PBF | SLM | 120 | 400 | 0 | 50 | 95 |  | 90 | 90 |  | 1.8 | 1 | 0 | 0.3 |  | 0.262911915 | 0.203796001 | 8000 | 500 | 16.3 | 1688 | 0 | 0 | 0 | 0 | 0 | 0 | 0 | 0 | 0 | 0 | 0 | 0 | 0 | 0 | 11.4 | 17.3 | 65 | 1.5 | 2.5 |  | 19 | https://www.sciencedirect.com/science/article/abs/pii/S2214860420307114
SS316L | PBF | SLM | 150 | 100 | 0 | 50 | 95 |  | 130 | 130 |  | 2.6 | 1 | 0 | 1.5 |  | 1.314715004 | 0.116837902 | 8000 | 500 | 16.3 | 1688 | 0 | 0 | 0 | 0 | 0 | 0 | 0 | 0 | 0 | 0 | 0 | 0 | 0 | 0 | 11.4 | 17.3 | 65 | 1.5 | 2.5 |  | 19 | https://www.sciencedirect.com/science/article/abs/pii/S2214860420307115
SS316L | PBF | SLM | 150 | 160 | 0 | 50 | 95 |  | 130 | 130 |  | 2.6 | 1 | 0 | 0.9375 |  | 0.821687163 | 0.157079018 | 8000 | 500 | 16.3 | 1688 | 0 | 0 | 0 | 0 | 0 | 0 | 0 | 0 | 0 | 0 | 0 | 0 | 0 | 0 | 11.4 | 17.3 | 65 | 1.5 | 2.5 |  | 19 | https://www.sciencedirect.com/science/article/abs/pii/S2214860420307116
SS316L | PBF | SLM | 150 | 180 | 0 | 50 | 95 |  | 130 | 130 |  | 2.6 | 1 | 0 | 0.833333333 |  | 0.730449035 | 0.170492723 | 8000 | 500 | 16.3 | 1688 | 0 | 0 | 0 | 0 | 0 | 0 | 0 | 0 | 0 | 0 | 0 | 0 | 0 | 0 | 11.4 | 17.3 | 65 | 1.5 | 2.5 |  | 19 | https://www.sciencedirect.com/science/article/abs/pii/S2214860420307117
SS316L | PBF | SLM | 150 | 220 | 0 | 50 | 95 |  | 130 | 130 |  | 2.6 | 1 | 0 | 0.681818182 |  | 0.597633054 | 0.197320133 | 8000 | 500 | 16.3 | 1688 | 0 | 0 | 0 | 0 | 0 | 0 | 0 | 0 | 0 | 0 | 0 | 0 | 0 | 0 | 11.4 | 17.3 | 65 | 1.5 | 2.5 |  | 19 | https://www.sciencedirect.com/science/article/abs/pii/S2214860420307118
SS316L | PBF | SLM | 150 | 250 | 0 | 50 | 95 |  | 130 | 130 |  | 2.6 | 1 | 0 | 0.6 |  | 0.525901545 | 0.21744069 | 8000 | 500 | 16.3 | 1688 | 0 | 0 | 0 | 0 | 0 | 0 | 0 | 0 | 0 | 0 | 0 | 0 | 0 | 0 | 11.4 | 17.3 | 65 | 1.5 | 2.5 |  | 19 | https://www.sciencedirect.com/science/article/abs/pii/S2214860420307119
SS316L | PBF | SLM | 150 | 280 | 0 | 50 | 95 |  | 130 | 130 |  | 2.6 | 1 | 0 | 0.535714286 |  | 0.469557726 | 0.237561248 | 8000 | 500 | 16.3 | 1688 | 0 | 0 | 0 | 0 | 0 | 0 | 0 | 0 | 0 | 0 | 0 | 0 | 0 | 0 | 11.4 | 17.3 | 65 | 1.5 | 2.5 |  | 19 | https://www.sciencedirect.com/science/article/abs/pii/S2214860420307120
SS316L | PBF | SLM | 150 | 340 | 0 | 50 | 95 |  | 130 | 130 |  | 2.6 | 1 | 0 | 0.441176471 |  | 0.386712884 | 0.277802363 | 8000 | 500 | 16.3 | 1688 | 0 | 0 | 0 | 0 | 0 | 0 | 0 | 0 | 0 | 0 | 0 | 0 | 0 | 0 | 11.4 | 17.3 | 65 | 1.5 | 2.5 |  | 19 | https://www.sciencedirect.com/science/article/abs/pii/S2214860420307121
SS316L | PBF | SLM | 150 | 370 | 0 | 50 | 95 |  | 130 | 130 |  | 2.6 | 1 | 0 | 0.405405405 |  | 0.355315777 | 0.297922921 | 8000 | 500 | 16.3 | 1688 | 0 | 0 | 0 | 0 | 0 | 0 | 0 | 0 | 0 | 0 | 0 | 0 | 0 | 0 | 11.4 | 17.3 | 65 | 1.5 | 2.5 |  | 19 | https://www.sciencedirect.com/science/article/abs/pii/S2214860420307122
SS316L | PBF | SLM | 180 | 130 | 0 | 50 | 95 |  | 160 | 160 |  | 3.2 | 1 | 0 | 1.384615385 |  | 1.213606993 | 0.161106685 | 8000 | 500 | 16.3 | 1688 | 0 | 0 | 0 | 0 | 0 | 0 | 0 | 0 | 0 | 0 | 0 | 0 | 0 | 0 | 11.4 | 17.3 | 65 | 1.5 | 2.5 |  | 19 | https://www.sciencedirect.com/science/article/abs/pii/S2214860420307123
SS316L | PBF | SLM | 180 | 180 | 0 | 50 | 95 |  | 160 | 160 |  | 3.2 | 1 | 0 | 1 |  | 0.876476669 | 0.203437904 | 8000 | 500 | 16.3 | 1688 | 0 | 0 | 0 | 0 | 0 | 0 | 0 | 0 | 0 | 0 | 0 | 0 | 0 | 0 | 11.4 | 17.3 | 65 | 1.5 | 2.5 |  | 19 | https://www.sciencedirect.com/science/article/abs/pii/S2214860420307124
SS316L | PBF | SLM | 180 | 250 | 0 | 50 | 95 |  | 160 | 160 |  | 3.2 | 1 | 0 | 0.72 |  | 0.631050767 | 0.262701611 | 8000 | 500 | 16.3 | 1688 | 0 | 0 | 0 | 0 | 0 | 0 | 0 | 0 | 0 | 0 | 0 | 0 | 0 | 0 | 11.4 | 17.3 | 65 | 1.5 | 2.5 |  | 19 | https://www.sciencedirect.com/science/article/abs/pii/S2214860420307125
SS316L | PBF | SLM | 180 | 310 | 0 | 50 | 95 |  | 160 | 160 |  | 3.2 | 1 | 0 | 0.580645161 |  | 0.508959541 | 0.313499074 | 8000 | 500 | 16.3 | 1688 | 0 | 0 | 0 | 0 | 0 | 0 | 0 | 0 | 0 | 0 | 0 | 0 | 0 | 0 | 11.4 | 17.3 | 65 | 1.5 | 2.5 |  | 19 | https://www.sciencedirect.com/science/article/abs/pii/S2214860420307126
SS316L | PBF | SLM | 180 | 340 | 0 | 50 | 95 |  | 160 | 160 |  | 3.2 | 1 | 0 | 0.529411765 |  | 0.464039918 | 0.338897805 | 8000 | 500 | 16.3 | 1688 | 0 | 0 | 0 | 0 | 0 | 0 | 0 | 0 | 0 | 0 | 0 | 0 | 0 | 0 | 11.4 | 17.3 | 65 | 1.5 | 2.5 |  | 19 | https://www.sciencedirect.com/science/article/abs/pii/S2214860420307127
SS316L | PBF | SLM | 180 | 400 | 0 | 50 | 95 |  | 160 | 160 |  | 3.2 | 1 | 0 | 0.45 |  | 0.39440673 | 0.389695268 | 8000 | 500 | 16.3 | 1688 | 0 | 0 | 0 | 0 | 0 | 0 | 0 | 0 | 0 | 0 | 0 | 0 | 0 | 0 | 11.4 | 17.3 | 65 | 1.5 | 2.5 |  | 19 | https://www.sciencedirect.com/science/article/abs/pii/S2214860420307128
SS316L | PBF | SLM | 220 | 250 | 0 | 50 | 95 |  | 200 | 200 |  | 4 | 1 | 0 | 0.88 |  | 0.771327446 | 0.322788717 | 8000 | 500 | 16.3 | 1688 | 0 | 0 | 0 | 0 | 0 | 0 | 0 | 0 | 0 | 0 | 0 | 0 | 0 | 0 | 11.4 | 17.3 | 65 | 1.5 | 2.5 |  | 19 | https://www.sciencedirect.com/science/article/abs/pii/S2214860420307129
SS316L | PBF | SLM | 220 | 280 | 0 | 50 | 95 |  | 200 | 200 |  | 4 | 1 | 0 | 0.785714286 |  | 0.688715751 | 0.355258687 | 8000 | 500 | 16.3 | 1688 | 0 | 0 | 0 | 0 | 0 | 0 | 0 | 0 | 0 | 0 | 0 | 0 | 0 | 0 | 11.4 | 17.3 | 65 | 1.5 | 2.5 |  | 19 | https://www.sciencedirect.com/science/article/abs/pii/S2214860420307130
SS316L | PBF | SLM | 220 | 370 | 0 | 50 | 95 |  | 200 | 200 |  | 4 | 1 | 0 | 0.594594595 |  | 0.521160892 | 0.452668594 | 8000 | 500 | 16.3 | 1688 | 0 | 0 | 0 | 0 | 0 | 0 | 0 | 0 | 0 | 0 | 0 | 0 | 0 | 0 | 11.4 | 17.3 | 65 | 1.5 | 2.5 |  | 19 | https://www.sciencedirect.com/science/article/abs/pii/S2214860420307131
SS316L | PBF | SLM | 220 | 400 | 0 | 50 | 95 |  | 200 | 200 |  | 4 | 1 | 0 | 0.55 |  | 0.48206994 | 0.485138564 | 8000 | 500 | 16.3 | 1688 | 0 | 0 | 0 | 0 | 0 | 0 | 0 | 0 | 0 | 0 | 0 | 0 | 0 | 0 | 11.4 | 17.3 | 65 | 1.5 | 2.5 |  | 19 | https://www.sciencedirect.com/science/article/abs/pii/S2214860420307132
SS316L | PBF | SLM | 250 | 100 | 0 | 50 | 95 |  | 235 | 235 |  | 4.7 | 1 | 0 | 2.5 |  | 2.191269388 | 0.185478596 | 8000 | 500 | 16.3 | 1688 | 0 | 0 | 0 | 0 | 0 | 0 | 0 | 0 | 0 | 0 | 0 | 0 | 0 | 0 | 11.4 | 17.3 | 65 | 1.5 | 2.5 |  | 19 | https://www.sciencedirect.com/science/article/abs/pii/S2214860420307133
SS316L | PBF | SLM | 250 | 130 | 0 | 50 | 95 |  | 235 | 235 |  | 4.7 | 1 | 0 | 1.923076923 |  | 1.685573903 | 0.224927985 | 8000 | 500 | 16.3 | 1688 | 0 | 0 | 0 | 0 | 0 | 0 | 0 | 0 | 0 | 0 | 0 | 0 | 0 | 0 | 11.4 | 17.3 | 65 | 1.5 | 2.5 |  | 19 | https://www.sciencedirect.com/science/article/abs/pii/S2214860420307134
SS316L | PBF | SLM | 250 | 220 | 0 | 50 | 95 |  | 235 | 235 |  | 4.7 | 1 | 0 | 1.136363636 |  | 0.99600328 | 0.343276152 | 8000 | 500 | 16.3 | 1688 | 0 | 0 | 0 | 0 | 0 | 0 | 0 | 0 | 0 | 0 | 0 | 0 | 0 | 0 | 11.4 | 17.3 | 65 | 1.5 | 2.5 |  | 19 | https://www.sciencedirect.com/science/article/abs/pii/S2214860420307135
SS316L | PBF | SLM | 250 | 310 | 0 | 50 | 95 |  | 235 | 235 |  | 4.7 | 1 | 0 | 0.806451613 |  | 0.706823489 | 0.46162432 | 8000 | 500 | 16.3 | 1688 | 0 | 0 | 0 | 0 | 0 | 0 | 0 | 0 | 0 | 0 | 0 | 0 | 0 | 0 | 11.4 | 17.3 | 65 | 1.5 | 2.5 |  | 19 | https://www.sciencedirect.com/science/article/abs/pii/S2214860420307136
SS316L | PBF | SLM | 250 | 340 | 0 | 50 | 95 |  | 235 | 235 |  | 4.7 | 1 | 0 | 0.735294118 |  | 0.644495568 | 0.501073709 | 8000 | 500 | 16.3 | 1688 | 0 | 0 | 0 | 0 | 0 | 0 | 0 | 0 | 0 | 0 | 0 | 0 | 0 | 0 | 11.4 | 17.3 | 65 | 1.5 | 2.5 |  | 19 | https://www.sciencedirect.com/science/article/abs/pii/S2214860420307137
SS316L | PBF | SLM | 250 | 370 | 0 | 50 | 95 |  | 235 | 235 |  | 4.7 | 1 | 0 | 0.675675676 |  | 0.592192961 | 0.540523098 | 8000 | 500 | 16.3 | 1688 | 0 | 0 | 0 | 0 | 0 | 0 | 0 | 0 | 0 | 0 | 0 | 0 | 0 | 0 | 11.4 | 17.3 | 65 | 1.5 | 2.5 |  | 19 | https://www.sciencedirect.com/science/article/abs/pii/S2214860420307138
SS316L | PBF | SLM | 275 | 130 | 0 | 50 | 95 |  | 270 | 270 |  | 5.4 | 1 | 0 | 2.115384615 |  | 1.854139065 | 0.261527357 | 8000 | 500 | 16.3 | 1688 | 0 | 0 | 0 | 0 | 0 | 0 | 0 | 0 | 0 | 0 | 0 | 0 | 0 | 0 | 11.4 | 17.3 | 65 | 1.5 | 2.5 |  | 19 | https://www.sciencedirect.com/science/article/abs/pii/S2214860420307139
SS316L | PBF | SLM | 275 | 250 | 0 | 50 | 95 |  | 270 | 270 |  | 5.4 | 1 | 0 | 1.1 |  | 0.964139879 | 0.450892218 | 8000 | 500 | 16.3 | 1688 | 0 | 0 | 0 | 0 | 0 | 0 | 0 | 0 | 0 | 0 | 0 | 0 | 0 | 0 | 11.4 | 17.3 | 65 | 1.5 | 2.5 |  | 19 | https://www.sciencedirect.com/science/article/abs/pii/S2214860420307140
SS316L | PBF | SLM | 275 | 310 | 0 | 50 | 95 |  | 270 | 270 |  | 5.4 | 1 | 0 | 0.887096774 |  | 0.777544695 | 0.545574648 | 8000 | 500 | 16.3 | 1688 | 0 | 0 | 0 | 0 | 0 | 0 | 0 | 0 | 0 | 0 | 0 | 0 | 0 | 0 | 11.4 | 17.3 | 65 | 1.5 | 2.5 |  | 19 | https://www.sciencedirect.com/science/article/abs/pii/S2214860420307141
SS316L | PBF | SLM | 275 | 340 | 0 | 50 | 95 |  | 270 | 270 |  | 5.4 | 1 | 0 | 0.808823529 |  | 0.70892181 | 0.592915864 | 8000 | 500 | 16.3 | 1688 | 0 | 0 | 0 | 0 | 0 | 0 | 0 | 0 | 0 | 0 | 0 | 0 | 0 | 0 | 11.4 | 17.3 | 65 | 1.5 | 2.5 |  | 19 | https://www.sciencedirect.com/science/article/abs/pii/S2214860420307142
SS316L | PBF | SLM | 320 | 130 | 0 | 50 | 95 |  | 310 | 310 |  | 6.2 | 1 | 0 | 2.461538462 |  | 2.157540813 | 0.288033749 | 8000 | 500 | 16.3 | 1688 | 0 | 0 | 0 | 0 | 0 | 0 | 0 | 0 | 0 | 0 | 0 | 0 | 0 | 0 | 11.4 | 17.3 | 65 | 1.5 | 2.5 |  | 19 | https://www.sciencedirect.com/science/article/abs/pii/S2214860420307143
SS316L | PBF | SLM | 320 | 250 | 0 | 50 | 95 |  | 310 | 310 |  | 6.2 | 1 | 0 | 1.28 |  | 1.121902571 | 0.502558777 | 8000 | 500 | 16.3 | 1688 | 0 | 0 | 0 | 0 | 0 | 0 | 0 | 0 | 0 | 0 | 0 | 0 | 0 | 0 | 11.4 | 17.3 | 65 | 1.5 | 2.5 |  | 19 | https://www.sciencedirect.com/science/article/abs/pii/S2214860420307144
SS316L | PBF | SLM | 320 | 280 | 0 | 50 | 95 |  | 310 | 310 |  | 6.2 | 1 | 0 | 1.142857143 |  | 1.00167652 | 0.556190034 | 8000 | 500 | 16.3 | 1688 | 0 | 0 | 0 | 0 | 0 | 0 | 0 | 0 | 0 | 0 | 0 | 0 | 0 | 0 | 11.4 | 17.3 | 65 | 1.5 | 2.5 |  | 19 | https://www.sciencedirect.com/science/article/abs/pii/S2214860420307145
SS316L | PBF | SLM | 320 | 370 | 0 | 50 | 95 |  | 310 | 310 |  | 6.2 | 1 | 0 | 0.864864865 |  | 0.758038077 | 0.717083806 | 8000 | 500 | 16.3 | 1688 | 0 | 0 | 0 | 0 | 0 | 0 | 0 | 0 | 0 | 0 | 0 | 0 | 0 | 0 | 11.4 | 17.3 | 65 | 1.5 | 2.5 |  | 19 | https://www.sciencedirect.com/science/article/abs/pii/S2214860420307146
SS316L | PBF | SLM | 320 | 400 | 0 | 50 | 95 |  | 310 | 310 |  | 6.2 | 1 | 0 | 0.8 |  | 0.701227965 | 0.770715063 | 8000 | 500 | 16.3 | 1688 | 0 | 0 | 0 | 0 | 0 | 0 | 0 | 0 | 0 | 0 | 0 | 0 | 0 | 0 | 11.4 | 17.3 | 65 | 1.5 | 2.5 |  | 19 | https://www.sciencedirect.com/science/article/abs/pii/S2214860420307147
SS316L | PBF | SLM | 350 | 100 | 0 | 50 | 95 |  | 340 | 340 |  | 6.8 | 1 | 0 | 3.5 |  | 3.067746057 | 0.25239885 | 8000 | 500 | 16.3 | 1688 | 0 | 0 | 0 | 0 | 0 | 0 | 0 | 0 | 0 | 0 | 0 | 0 | 0 | 0 | 11.4 | 17.3 | 65 | 1.5 | 2.5 |  | 19 | https://www.sciencedirect.com/science/article/abs/pii/S2214860420307148
SS316L | PBF | SLM | 350 | 160 | 0 | 50 | 95 |  | 340 | 340 |  | 6.8 | 1 | 0 | 2.1875 |  | 1.917321857 | 0.370366887 | 8000 | 500 | 16.3 | 1688 | 0 | 0 | 0 | 0 | 0 | 0 | 0 | 0 | 0 | 0 | 0 | 0 | 0 | 0 | 11.4 | 17.3 | 65 | 1.5 | 2.5 |  | 19 | https://www.sciencedirect.com/science/article/abs/pii/S2214860420307149
SS316L | PBF | SLM | 350 | 280 | 0 | 50 | 95 |  | 340 | 340 |  | 6.8 | 1 | 0 | 1.25 |  | 1.095634694 | 0.606302961 | 8000 | 500 | 16.3 | 1688 | 0 | 0 | 0 | 0 | 0 | 0 | 0 | 0 | 0 | 0 | 0 | 0 | 0 | 0 | 11.4 | 17.3 | 65 | 1.5 | 2.5 |  | 19 | https://www.sciencedirect.com/science/article/abs/pii/S2214860420307150
SS316L | PBF | SLM | 350 | 310 | 0 | 50 | 95 |  | 340 | 340 |  | 6.8 | 1 | 0 | 1.129032258 |  | 0.9896306 | 0.66528698 | 8000 | 500 | 16.3 | 1688 | 0 | 0 | 0 | 0 | 0 | 0 | 0 | 0 | 0 | 0 | 0 | 0 | 0 | 0 | 11.4 | 17.3 | 65 | 1.5 | 2.5 |  | 19 | https://www.sciencedirect.com/science/article/abs/pii/S2214860420307151
SS316L | PBF | SLM | 350 | 340 | 0 | 50 | 95 |  | 340 | 340 |  | 6.8 | 1 | 0 | 1.029411765 |  | 0.902278252 | 0.724270998 | 8000 | 500 | 16.3 | 1688 | 0 | 0 | 0 | 0 | 0 | 0 | 0 | 0 | 0 | 0 | 0 | 0 | 0 | 0 | 11.4 | 17.3 | 65 | 1.5 | 2.5 |  | 19 | https://www.sciencedirect.com/science/article/abs/pii/S2214860420307152
SS316L | PBF | SLM | 350 | 370 | 0 | 50 | 95 |  | 340 | 340 |  | 6.8 | 1 | 0 | 0.945945946 |  | 0.829147862 | 0.783255016 | 8000 | 500 | 16.3 | 1688 | 0 | 0 | 0 | 0 | 0 | 0 | 0 | 0 | 0 | 0 | 0 | 0 | 0 | 0 | 11.4 | 17.3 | 65 | 1.5 | 2.5 |  | 19 | https://www.sciencedirect.com/science/article/abs/pii/S2214860420307153
SS316L | PBF | SLM | 350 | 400 | 0 | 50 | 95 |  | 340 | 340 |  | 6.8 | 1 | 0 | 0.875 |  | 0.766975372 | 0.842239035 | 8000 | 500 | 16.3 | 1688 | 0 | 0 | 0 | 0 | 0 | 0 | 0 | 0 | 0 | 0 | 0 | 0 | 0 | 0 | 11.4 | 17.3 | 65 | 1.5 | 2.5 |  | 19 | https://www.sciencedirect.com/science/article/abs/pii/S2214860420307154
SS316L | PBF | SLM | 375 | 100 | 0 | 50 | 95 |  | 380 | 380 |  | 7.6 | 1 | 0 | 3.75 |  | 3.286904082 | 0.287415439 | 8000 | 500 | 16.3 | 1688 | 0 | 0 | 0 | 0 | 0 | 0 | 0 | 0 | 0 | 0 | 0 | 0 | 0 | 0 | 11.4 | 17.3 | 65 | 1.5 | 2.5 |  | 19 | https://www.sciencedirect.com/science/article/abs/pii/S2214860420307155
SS316L | PBF | SLM | 375 | 130 | 0 | 50 | 95 |  | 380 | 380 |  | 7.6 | 1 | 0 | 2.884615385 |  | 2.528399712 | 0.356182504 | 8000 | 500 | 16.3 | 1688 | 0 | 0 | 0 | 0 | 0 | 0 | 0 | 0 | 0 | 0 | 0 | 0 | 0 | 0 | 11.4 | 17.3 | 65 | 1.5 | 2.5 |  | 19 | https://www.sciencedirect.com/science/article/abs/pii/S2214860420307156
SS316L | PBF | SLM | 375 | 180 | 0 | 50 | 95 |  | 380 | 380 |  | 7.6 | 1 | 0 | 2.083333333 |  | 1.826006013 | 0.47079428 | 8000 | 500 | 16.3 | 1688 | 0 | 0 | 0 | 0 | 0 | 0 | 0 | 0 | 0 | 0 | 0 | 0 | 0 | 0 | 11.4 | 17.3 | 65 | 1.5 | 2.5 |  | 19 | https://www.sciencedirect.com/science/article/abs/pii/S2214860420307157
SS316L | PBF | SLM | 375 | 220 | 0 | 50 | 95 |  | 380 | 380 |  | 7.6 | 1 | 0 | 1.704545455 |  | 1.49400492 | 0.562483701 | 8000 | 500 | 16.3 | 1688 | 0 | 0 | 0 | 0 | 0 | 0 | 0 | 0 | 0 | 0 | 0 | 0 | 0 | 0 | 11.4 | 17.3 | 65 | 1.5 | 2.5 |  | 19 | https://www.sciencedirect.com/science/article/abs/pii/S2214860420307158
SS316L | PBF | SLM | 375 | 250 | 0 | 50 | 95 |  | 380 | 380 |  | 7.6 | 1 | 0 | 1.5 |  | 1.314715004 | 0.631250767 | 8000 | 500 | 16.3 | 1688 | 0 | 0 | 0 | 0 | 0 | 0 | 0 | 0 | 0 | 0 | 0 | 0 | 0 | 0 | 11.4 | 17.3 | 65 | 1.5 | 2.5 |  | 19 | https://www.sciencedirect.com/science/article/abs/pii/S2214860420307159
SS316L | PBF | SLM | 375 | 310 | 0 | 50 | 95 |  | 380 | 380 |  | 7.6 | 1 | 0 | 1.209677419 |  | 1.060274091 | 0.768784898 | 8000 | 500 | 16.3 | 1688 | 0 | 0 | 0 | 0 | 0 | 0 | 0 | 0 | 0 | 0 | 0 | 0 | 0 | 0 | 11.4 | 17.3 | 65 | 1.5 | 2.5 |  | 19 | https://www.sciencedirect.com/science/article/abs/pii/S2214860420307160
SS316L | PBF | SLM | 375 | 340 | 0 | 50 | 95 |  | 380 | 380 |  | 7.6 | 1 | 0 | 1.102941176 |  | 0.966704494 | 0.837551963 | 8000 | 500 | 16.3 | 1688 | 0 | 0 | 0 | 0 | 0 | 0 | 0 | 0 | 0 | 0 | 0 | 0 | 0 | 0 | 11.4 | 17.3 | 65 | 1.5 | 2.5 |  | 19 | https://www.sciencedirect.com/science/article/abs/pii/S2214860420307161
SS316L | PBF | SLM | 375 | 370 | 0 | 50 | 95 |  | 380 | 380 |  | 7.6 | 1 | 0 | 1.013513514 |  | 0.888367158 | 0.906319029 | 8000 | 500 | 16.3 | 1688 | 0 | 0 | 0 | 0 | 0 | 0 | 0 | 0 | 0 | 0 | 0 | 0 | 0 | 0 | 11.4 | 17.3 | 65 | 1.5 | 2.5 |  | 19 | https://www.sciencedirect.com/science/article/abs/pii/S2214860420307162
SS316L | PBF | SLM | 375 | 400 | 0 | 50 | 95 |  | 380 | 380 |  | 7.6 | 1 | 0 | 0.9375 |  | 0.821687163 | 0.975086095 | 8000 | 500 | 16.3 | 1688 | 0 | 0 | 0 | 0 | 0 | 0 | 0 | 0 | 0 | 0 | 0 | 0 | 0 | 0 | 11.4 | 17.3 | 65 | 1.5 | 2.5 |  | 19 | https://www.sciencedirect.com/science/article/abs/pii/S2214860420307163
SS316L | PBF | SLM | 100 | 400 | 0 | 30 | 37.5 | 105 | 129.28 | 119.71 |  | 4.309333333 | 1.079943196 | 0 | 0.25 |  | 1.406263994 | 0.40997252 | 8000 | 500 | 16.3 | 1688 | 0 | 0 | 0 | 0 | 0 | 0 | 0 | 0 | 0 | 0 | 0 | 0 | 0 | 0 | 11.4 | 17.3 | 65 | 1.5 | 2.5 |  | 20 | https://www.sciencedirect.com/science/article/pii/S2214860421000889
SS316L | PBF | SLM | 100 | 500 | 0 | 30 | 37.5 | 105 | 98.86 | 109.71 |  | 3.295333333 | 0.901102908 | 0 | 0.2 |  | 1.125011195 | 0.421251915 | 8000 | 500 | 16.3 | 1688 | 0 | 0 | 0 | 0 | 0 | 0 | 0 | 0 | 0 | 0 | 0 | 0 | 0 | 0 | 11.4 | 17.3 | 65 | 1.5 | 2.5 |  | 20 | https://www.sciencedirect.com/science/article/pii/S2214860421000890
SS316L | PBF | SLM | 100 | 600 | 0 | 30 | 37.5 | 105 | 75.14 | 100.29 |  | 2.504666667 | 0.749227241 | 0 | 0.166666667 |  | 0.93756114 | 0.41683699 | 8000 | 500 | 16.3 | 1688 | 0 | 0 | 0 | 0 | 0 | 0 | 0 | 0 | 0 | 0 | 0 | 0 | 0 | 0 | 11.4 | 17.3 | 65 | 1.5 | 2.5 |  | 20 | https://www.sciencedirect.com/science/article/pii/S2214860421000891
SS316L | PBF | SLM | 100 | 700 | 0 | 30 | 37.5 | 105 | 49.14 | 79 |  | 1.638 | 0.622025317 | 0 | 0.142857143 |  | 0.803579425 | 0.305427885 | 8000 | 500 | 16.3 | 1688 | 0 | 0 | 0 | 0 | 0 | 0 | 0 | 0 | 0 | 0 | 0 | 0 | 0 | 0 | 11.4 | 17.3 | 65 | 1.5 | 2.5 |  | 20 | https://www.sciencedirect.com/science/article/pii/S2214860421000892
SS316L | PBF | SLM | 100 | 800 | 0 | 30 | 37.5 | 105 | 45.57 | 80.14 |  | 1.519 | 0.568629898 | 0 | 0.125 |  | 0.703170855 | 0.351873818 | 8000 | 500 | 16.3 | 1688 | 0 | 0 | 0 | 0 | 0 | 0 | 0 | 0 | 0 | 0 | 0 | 0 | 0 | 0 | 11.4 | 17.3 | 65 | 1.5 | 2.5 |  | 20 | https://www.sciencedirect.com/science/article/pii/S2214860421000893
SS316L | PBF | SLM | 100 | 900 | 0 | 30 | 37.5 | 105 | 46 | 75.71 |  | 1.533333333 | 0.607581561 | 0 | 0.111111111 |  | 0.62498895 | 0.350572074 | 8000 | 500 | 16.3 | 1688 | 0 | 0 | 0 | 0 | 0 | 0 | 0 | 0 | 0 | 0 | 0 | 0 | 0 | 0 | 11.4 | 17.3 | 65 | 1.5 | 2.5 |  | 20 | https://www.sciencedirect.com/science/article/pii/S2214860421000894
SS316L | PBF | SLM | 100 | 1000 | 0 | 30 | 37.5 | 105 | 46.14 | 72.71 |  | 1.538 | 0.634575712 | 0 | 0.1 |  | 0.562505598 | 0.35646536 | 8000 | 500 | 16.3 | 1688 | 0 | 0 | 0 | 0 | 0 | 0 | 0 | 0 | 0 | 0 | 0 | 0 | 0 | 0 | 11.4 | 17.3 | 65 | 1.5 | 2.5 |  | 20 | https://www.sciencedirect.com/science/article/pii/S2214860421000895
SS316L | PBF | SLM | 100 | 1100 | 0 | 30 | 37.5 | 105 | 28.86 | 61 |  | 0.962 | 0.473114754 | 0 | 0.090909091 |  | 0.511368725 | 0.278685175 | 8000 | 500 | 16.3 | 1688 | 0 | 0 | 0 | 0 | 0 | 0 | 0 | 0 | 0 | 0 | 0 | 0 | 0 | 0 | 11.4 | 17.3 | 65 | 1.5 | 2.5 |  | 20 | https://www.sciencedirect.com/science/article/pii/S2214860421000896
SS316L | PBF | SLM | 200 | 400 | 0 | 30 | 37.5 | 105 | 305.71 | 144.29 |  | 10.19033333 | 2.118719246 | 0 | 0.5 |  | 2.812605704 | 0.289301167 | 8000 | 500 | 16.3 | 1688 | 0 | 0 | 0 | 0 | 0 | 0 | 0 | 0 | 0 | 0 | 0 | 0 | 0 | 0 | 11.4 | 17.3 | 65 | 1.5 | 2.5 |  | 20 | https://www.sciencedirect.com/science/article/pii/S2214860421000897
SS316L | PBF | SLM | 200 | 500 | 0 | 30 | 37.5 | 105 | 287.71 | 157.71 |  | 9.590333333 | 1.824297762 | 0 | 0.4 |  | 2.250100106 | 0.415436869 | 8000 | 500 | 16.3 | 1688 | 0 | 0 | 0 | 0 | 0 | 0 | 0 | 0 | 0 | 0 | 0 | 0 | 0 | 0 | 11.4 | 17.3 | 65 | 1.5 | 2.5 |  | 20 | https://www.sciencedirect.com/science/article/pii/S2214860421000898
SS316L | PBF | SLM | 200 | 600 | 0 | 30 | 37.5 | 105 | 265.86 | 133.71 |  | 8.862 | 1.988332959 | 0 | 0.333333333 |  | 1.875044564 | 0.357672752 | 8000 | 500 | 16.3 | 1688 | 0 | 0 | 0 | 0 | 0 | 0 | 0 | 0 | 0 | 0 | 0 | 0 | 0 | 0 | 11.4 | 17.3 | 65 | 1.5 | 2.5 |  | 20 | https://www.sciencedirect.com/science/article/pii/S2214860421000899
SS316L | PBF | SLM | 200 | 700 | 0 | 30 | 37.5 | 105 | 198.86 | 126 |  | 6.628666667 | 1.578253968 | 0 | 0.285714286 |  | 1.60715885 | 0.366953333 | 8000 | 500 | 16.3 | 1688 | 0 | 0 | 0 | 0 | 0 | 0 | 0 | 0 | 0 | 0 | 0 | 0 | 0 | 0 | 11.4 | 17.3 | 65 | 1.5 | 2.5 |  | 20 | https://www.sciencedirect.com/science/article/pii/S2214860421000900
SS316L | PBF | SLM | 200 | 800 | 0 | 30 | 37.5 | 105 | 128.43 | 141.43 |  | 4.281 | 0.908081737 | 0 | 0.25 |  | 1.406263994 | 0.516893372 | 8000 | 500 | 16.3 | 1688 | 0 | 0 | 0 | 0 | 0 | 0 | 0 | 0 | 0 | 0 | 0 | 0 | 0 | 0 | 11.4 | 17.3 | 65 | 1.5 | 2.5 |  | 20 | https://www.sciencedirect.com/science/article/pii/S2214860421000901
SS316L | PBF | SLM | 200 | 900 | 0 | 30 | 37.5 | 105 | 144 | 135.71 |  | 4.8 | 1.06108614 | 0 | 0.222222222 |  | 1.250055615 | 0.532321543 | 8000 | 500 | 16.3 | 1688 | 0 | 0 | 0 | 0 | 0 | 0 | 0 | 0 | 0 | 0 | 0 | 0 | 0 | 0 | 11.4 | 17.3 | 65 | 1.5 | 2.5 |  | 20 | https://www.sciencedirect.com/science/article/pii/S2214860421000902
SS316L | PBF | SLM | 200 | 1000 | 0 | 30 | 37.5 | 105 | 97.86 | 129.33 |  | 3.262 | 0.756668986 | 0 | 0.2 |  | 1.125011195 | 0.534977044 | 8000 | 500 | 16.3 | 1688 | 0 | 0 | 0 | 0 | 0 | 0 | 0 | 0 | 0 | 0 | 0 | 0 | 0 | 0 | 11.4 | 17.3 | 65 | 1.5 | 2.5 |  | 20 | https://www.sciencedirect.com/science/article/pii/S2214860421000903
SS316L | PBF | SLM | 200 | 1100 | 0 | 30 | 37.5 | 105 | 84.14 | 120.86 |  | 2.804666667 | 0.696177395 | 0 | 0.181818182 |  | 1.02273745 | 0.512948474 | 8000 | 500 | 16.3 | 1688 | 0 | 0 | 0 | 0 | 0 | 0 | 0 | 0 | 0 | 0 | 0 | 0 | 0 | 0 | 11.4 | 17.3 | 65 | 1.5 | 2.5 |  | 20 | https://www.sciencedirect.com/science/article/pii/S2214860421000904
SS316L | PBF | SLM | 300 | 400 | 0 | 30 | 37.5 | 105 | 571.14 | 170.86 |  | 19.038 | 3.342736744 | 0 | 0.75 |  | 4.218869698 | 0.264415111 | 8000 | 500 | 16.3 | 1688 | 0 | 0 | 0 | 0 | 0 | 0 | 0 | 0 | 0 | 0 | 0 | 0 | 0 | 0 | 11.4 | 17.3 | 65 | 1.5 | 2.5 |  | 20 | https://www.sciencedirect.com/science/article/pii/S2214860421000905
SS316L | PBF | SLM | 300 | 500 | 0 | 30 | 37.5 | 105 | 469.43 | 159.14 |  | 15.64766667 | 2.949792635 | 0 | 0.6 |  | 3.375111302 | 0.281726976 | 8000 | 500 | 16.3 | 1688 | 0 | 0 | 0 | 0 | 0 | 0 | 0 | 0 | 0 | 0 | 0 | 0 | 0 | 0 | 11.4 | 17.3 | 65 | 1.5 | 2.5 |  | 20 | https://www.sciencedirect.com/science/article/pii/S2214860421000906
SS316L | PBF | SLM | 300 | 600 | 0 | 30 | 37.5 | 105 | 445.14 | 141.71 |  | 14.838 | 3.141203867 | 0 | 0.5 |  | 2.812605704 | 0.266212312 | 8000 | 500 | 16.3 | 1688 | 0 | 0 | 0 | 0 | 0 | 0 | 0 | 0 | 0 | 0 | 0 | 0 | 0 | 0 | 11.4 | 17.3 | 65 | 1.5 | 2.5 |  | 20 | https://www.sciencedirect.com/science/article/pii/S2214860421000907
SS316L | PBF | SLM | 300 | 700 | 0 | 30 | 37.5 | 105 | 360.86 | 145.14 |  | 12.02866667 | 2.4862891 | 0 | 0.428571429 |  | 2.410815991 | 0.320382807 | 8000 | 500 | 16.3 | 1688 | 0 | 0 | 0 | 0 | 0 | 0 | 0 | 0 | 0 | 0 | 0 | 0 | 0 | 0 | 11.4 | 17.3 | 65 | 1.5 | 2.5 |  | 20 | https://www.sciencedirect.com/science/article/pii/S2214860421000908
SS316L | PBF | SLM | 300 | 800 | 0 | 30 | 37.5 | 105 | 350.43 | 138 |  | 11.681 | 2.539347826 | 0 | 0.375 |  | 2.109434849 | 0.328724456 | 8000 | 500 | 16.3 | 1688 | 0 | 0 | 0 | 0 | 0 | 0 | 0 | 0 | 0 | 0 | 0 | 0 | 0 | 0 | 11.4 | 17.3 | 65 | 1.5 | 2.5 |  | 20 | https://www.sciencedirect.com/science/article/pii/S2214860421000909
SS316L | PBF | SLM | 300 | 900 | 0 | 30 | 37.5 | 105 | 305 | 124.29 |  | 10.16666667 | 2.45393837 | 0 | 0.333333333 |  | 1.875044564 | 0.299669597 | 8000 | 500 | 16.3 | 1688 | 0 | 0 | 0 | 0 | 0 | 0 | 0 | 0 | 0 | 0 | 0 | 0 | 0 | 0 | 11.4 | 17.3 | 65 | 1.5 | 2.5 |  | 20 | https://www.sciencedirect.com/science/article/pii/S2214860421000910
SS316L | PBF | SLM | 300 | 1000 | 0 | 30 | 37.5 | 105 | 227.71 | 120.29 |  | 7.590333333 | 1.893008563 | 0 | 0.3 |  | 1.687516793 | 0.310144448 | 8000 | 500 | 16.3 | 1688 | 0 | 0 | 0 | 0 | 0 | 0 | 0 | 0 | 0 | 0 | 0 | 0 | 0 | 0 | 11.4 | 17.3 | 65 | 1.5 | 2.5 |  | 20 | https://www.sciencedirect.com/science/article/pii/S2214860421000911
SS316L | PBF | SLM | 300 | 1100 | 0 | 30 | 37.5 | 105 | 201.14 | 112 |  | 6.704666667 | 1.795892857 | 0 | 0.272727273 |  | 1.534106175 | 0.295237442 | 8000 | 500 | 16.3 | 1688 | 0 | 0 | 0 | 0 | 0 | 0 | 0 | 0 | 0 | 0 | 0 | 0 | 0 | 0 | 11.4 | 17.3 | 65 | 1.5 | 2.5 |  | 20 | https://www.sciencedirect.com/science/article/pii/S2214860421000912
SS316L | PBF | SLM | 400 | 400 | 0 | 30 | 37.5 | 105 | 749.71 | 190.57 |  | 24.99033333 | 3.934039985 | 0 | 1 |  | 5.625211408 | 0.243547676 | 8000 | 500 | 16.3 | 1688 | 0 | 0 | 0 | 0 | 0 | 0 | 0 | 0 | 0 | 0 | 0 | 0 | 0 | 0 | 11.4 | 17.3 | 65 | 1.5 | 2.5 |  | 20 | https://www.sciencedirect.com/science/article/pii/S2214860421000913
SS316L | PBF | SLM | 400 | 500 | 0 | 30 | 37.5 | 105 | 623.71 | 200.57 |  | 20.79033333 | 3.109687391 | 0 | 0.8 |  | 4.500122497 | 0.328135293 | 8000 | 500 | 16.3 | 1688 | 0 | 0 | 0 | 0 | 0 | 0 | 0 | 0 | 0 | 0 | 0 | 0 | 0 | 0 | 11.4 | 17.3 | 65 | 1.5 | 2.5 |  | 20 | https://www.sciencedirect.com/science/article/pii/S2214860421000914
SS316L | PBF | SLM | 400 | 600 | 0 | 30 | 37.5 | 105 | 532.57 | 182.57 |  | 17.75233333 | 2.917072904 | 0 | 0.666666667 |  | 3.750089128 | 0.323838492 | 8000 | 500 | 16.3 | 1688 | 0 | 0 | 0 | 0 | 0 | 0 | 0 | 0 | 0 | 0 | 0 | 0 | 0 | 0 | 11.4 | 17.3 | 65 | 1.5 | 2.5 |  | 20 | https://www.sciencedirect.com/science/article/pii/S2214860421000915
SS316L | PBF | SLM | 400 | 700 | 0 | 30 | 37.5 | 105 | 496.86 | 147.71 |  | 16.562 | 3.3637533 | 0 | 0.571428571 |  | 3.214395417 | 0.248496495 | 8000 | 500 | 16.3 | 1688 | 0 | 0 | 0 | 0 | 0 | 0 | 0 | 0 | 0 | 0 | 0 | 0 | 0 | 0 | 11.4 | 17.3 | 65 | 1.5 | 2.5 |  | 20 | https://www.sciencedirect.com/science/article/pii/S2214860421000916
SS316L | PBF | SLM | 400 | 800 | 0 | 30 | 37.5 | 105 | 454.57 | 147.14 |  | 15.15233333 | 3.089370667 | 0 | 0.5 |  | 2.812605704 | 0.278883807 | 8000 | 500 | 16.3 | 1688 | 0 | 0 | 0 | 0 | 0 | 0 | 0 | 0 | 0 | 0 | 0 | 0 | 0 | 0 | 11.4 | 17.3 | 65 | 1.5 | 2.5 |  | 20 | https://www.sciencedirect.com/science/article/pii/S2214860421000917
SS316L | PBF | SLM | 400 | 900 | 0 | 30 | 37.5 | 105 | 409.86 | 136.29 |  | 13.662 | 3.007263923 | 0 | 0.444444444 |  | 2.500111229 | 0.268357055 | 8000 | 500 | 16.3 | 1688 | 0 | 0 | 0 | 0 | 0 | 0 | 0 | 0 | 0 | 0 | 0 | 0 | 0 | 0 | 11.4 | 17.3 | 65 | 1.5 | 2.5 |  | 20 | https://www.sciencedirect.com/science/article/pii/S2214860421000918
SS316L | PBF | SLM | 400 | 1000 | 0 | 30 | 37.5 | 105 | 356.86 | 123.14 |  | 11.89533333 | 2.898002274 | 0 | 0.4 |  | 2.250100106 | 0.243342313 | 8000 | 500 | 16.3 | 1688 | 0 | 0 | 0 | 0 | 0 | 0 | 0 | 0 | 0 | 0 | 0 | 0 | 0 | 0 | 11.4 | 17.3 | 65 | 1.5 | 2.5 |  | 20 | https://www.sciencedirect.com/science/article/pii/S2214860421000919
SS316L | PBF | SLM | 400 | 1100 | 0 | 30 | 37.5 | 105 | 313.57 | 114.29 |  | 10.45233333 | 2.743634614 | 0 | 0.363636364 |  | 2.045552616 | 0.230239991 | 8000 | 500 | 16.3 | 1688 | 0 | 0 | 0 | 0 | 0 | 0 | 0 | 0 | 0 | 0 | 0 | 0 | 0 | 0 | 11.4 | 17.3 | 65 | 1.5 | 2.5 |  | 20 | https://www.sciencedirect.com/science/article/pii/S2214860421000920
SS316L | PBF | SLM | 500 | 400 | 0 | 30 | 37.5 | 105 | 911.43 | 188 |  | 30.381 | 4.848031915 | 0 | 1.25 |  | 7.031475402 | 0.189909647 | 8000 | 500 | 16.3 | 1688 | 0 | 0 | 0 | 0 | 0 | 0 | 0 | 0 | 0 | 0 | 0 | 0 | 0 | 0 | 11.4 | 17.3 | 65 | 1.5 | 2.5 |  | 20 | https://www.sciencedirect.com/science/article/pii/S2214860421000921
SS316L | PBF | SLM | 500 | 500 | 0 | 30 | 37.5 | 105 | 885.86 | 182 |  | 29.52866667 | 4.867362637 | 0 | 1 |  | 5.625211408 | 0.218084603 | 8000 | 500 | 16.3 | 1688 | 0 | 0 | 0 | 0 | 0 | 0 | 0 | 0 | 0 | 0 | 0 | 0 | 0 | 0 | 11.4 | 17.3 | 65 | 1.5 | 2.5 |  | 20 | https://www.sciencedirect.com/science/article/pii/S2214860421000922
SS316L | PBF | SLM | 500 | 600 | 0 | 30 | 37.5 | 105 | 799.29 | 163.71 |  | 26.643 | 4.882352941 | 0 | 0.833333333 |  | 4.687650268 | 0.210252314 | 8000 | 500 | 16.3 | 1688 | 0 | 0 | 0 | 0 | 0 | 0 | 0 | 0 | 0 | 0 | 0 | 0 | 0 | 0 | 11.4 | 17.3 | 65 | 1.5 | 2.5 |  | 20 | https://www.sciencedirect.com/science/article/pii/S2214860421000923
SS316L | PBF | SLM | 500 | 700 | 0 | 30 | 37.5 | 105 | 721.57 | 152.57 |  | 24.05233333 | 4.729435669 | 0 | 0.714285714 |  | 4.017974842 | 0.211517632 | 8000 | 500 | 16.3 | 1688 | 0 | 0 | 0 | 0 | 0 | 0 | 0 | 0 | 0 | 0 | 0 | 0 | 0 | 0 | 11.4 | 17.3 | 65 | 1.5 | 2.5 |  | 20 | https://www.sciencedirect.com/science/article/pii/S2214860421000924
SS316L | PBF | SLM | 500 | 800 | 0 | 30 | 37.5 | 105 | 648 | 141.43 |  | 21.6 | 4.581771901 | 0 | 0.625 |  | 3.515776559 | 0.206757349 | 8000 | 500 | 16.3 | 1688 | 0 | 0 | 0 | 0 | 0 | 0 | 0 | 0 | 0 | 0 | 0 | 0 | 0 | 0 | 11.4 | 17.3 | 65 | 1.5 | 2.5 |  | 20 | https://www.sciencedirect.com/science/article/pii/S2214860421000925
SS316L | PBF | SLM | 500 | 900 | 0 | 30 | 37.5 | 105 | 555.57 | 125.43 |  | 18.519 | 4.429323128 | 0 | 0.555555556 |  | 3.125100179 | 0.18298307 | 8000 | 500 | 16.3 | 1688 | 0 | 0 | 0 | 0 | 0 | 0 | 0 | 0 | 0 | 0 | 0 | 0 | 0 | 0 | 11.4 | 17.3 | 65 | 1.5 | 2.5 |  | 20 | https://www.sciencedirect.com/science/article/pii/S2214860421000926
SS316L | PBF | SLM | 500 | 1000 | 0 | 30 | 37.5 | 105 | 444.43 | 138.86 |  | 14.81433333 | 3.200561717 | 0 | 0.5 |  | 2.812605704 | 0.245514439 | 8000 | 500 | 16.3 | 1688 | 0 | 0 | 0 | 0 | 0 | 0 | 0 | 0 | 0 | 0 | 0 | 0 | 0 | 0 | 11.4 | 17.3 | 65 | 1.5 | 2.5 |  | 20 | https://www.sciencedirect.com/science/article/pii/S2214860421000927
SS316L | PBF | SLM | 500 | 1100 | 0 | 30 | 37.5 | 105 | 287.57 | 142 |  | 9.585666667 | 2.025140845 | 0 | 0.454545455 |  | 2.556921341 | 0.280381241 | 8000 | 500 | 16.3 | 1688 | 0 | 0 | 0 | 0 | 0 | 0 | 0 | 0 | 0 | 0 | 0 | 0 | 0 | 0 | 11.4 | 17.3 | 65 | 1.5 | 2.5 |  | 20 | https://www.sciencedirect.com/science/article/pii/S2214860421000928
SS316L | PBF | SLM | 600 | 400 | 0 | 30 | 37.5 | 105 | 1135.47 | 200.86 |  | 37.849 | 5.65304192 | 0 | 1.5 |  | 8.437739396 | 0.179334568 | 8000 | 500 | 16.3 | 1688 | 0 | 0 | 0 | 0 | 0 | 0 | 0 | 0 | 0 | 0 | 0 | 0 | 0 | 0 | 11.4 | 17.3 | 65 | 1.5 | 2.5 |  | 20 | https://www.sciencedirect.com/science/article/pii/S2214860421000929
SS316L | PBF | SLM | 600 | 500 | 0 | 30 | 37.5 | 105 | 1045.06 | 198 |  | 34.83533333 | 5.278080808 | 0 | 1.2 |  | 6.750222603 | 0.213429528 | 8000 | 500 | 16.3 | 1688 | 0 | 0 | 0 | 0 | 0 | 0 | 0 | 0 | 0 | 0 | 0 | 0 | 0 | 0 | 11.4 | 17.3 | 65 | 1.5 | 2.5 |  | 20 | https://www.sciencedirect.com/science/article/pii/S2214860421000930
SS316L | PBF | SLM | 600 | 600 | 0 | 30 | 37.5 | 105 | 895.29 | 179.71 |  | 29.843 | 4.981859663 | 0 | 1 |  | 5.625211408 | 0.209450748 | 8000 | 500 | 16.3 | 1688 | 0 | 0 | 0 | 0 | 0 | 0 | 0 | 0 | 0 | 0 | 0 | 0 | 0 | 0 | 11.4 | 17.3 | 65 | 1.5 | 2.5 |  | 20 | https://www.sciencedirect.com/science/article/pii/S2214860421000931
SS316L | PBF | SLM | 600 | 700 | 0 | 30 | 37.5 | 105 | 782 | 161.43 |  | 26.06666667 | 4.844204919 | 0 | 0.857142857 |  | 4.821554267 | 0.196433859 | 8000 | 500 | 16.3 | 1688 | 0 | 0 | 0 | 0 | 0 | 0 | 0 | 0 | 0 | 0 | 0 | 0 | 0 | 0 | 11.4 | 17.3 | 65 | 1.5 | 2.5 |  | 20 | https://www.sciencedirect.com/science/article/pii/S2214860421000932
SS316L | PBF | SLM | 600 | 800 | 0 | 30 | 37.5 | 105 | 681 | 153.71 |  | 22.7 | 4.430420923 | 0 | 0.75 |  | 4.218869698 | 0.202239711 | 8000 | 500 | 16.3 | 1688 | 0 | 0 | 0 | 0 | 0 | 0 | 0 | 0 | 0 | 0 | 0 | 0 | 0 | 0 | 11.4 | 17.3 | 65 | 1.5 | 2.5 |  | 20 | https://www.sciencedirect.com/science/article/pii/S2214860421000933
SS316L | PBF | SLM | 600 | 900 | 0 | 30 | 37.5 | 105 | 637.14 | 136.29 |  | 21.238 | 4.674884438 | 0 | 0.666666667 |  | 3.750089128 | 0.178904704 | 8000 | 500 | 16.3 | 1688 | 0 | 0 | 0 | 0 | 0 | 0 | 0 | 0 | 0 | 0 | 0 | 0 | 0 | 0 | 11.4 | 17.3 | 65 | 1.5 | 2.5 |  | 20 | https://www.sciencedirect.com/science/article/pii/S2214860421000934
SS316L | PBF | SLM | 600 | 1000 | 0 | 30 | 37.5 | 105 | 335.14 | 225.71 |  | 11.17133333 | 1.484825661 | 0 | 0.6 |  | 3.375111302 | 0.5270475 | 8000 | 500 | 16.3 | 1688 | 0 | 0 | 0 | 0 | 0 | 0 | 0 | 0 | 0 | 0 | 0 | 0 | 0 | 0 | 11.4 | 17.3 | 65 | 1.5 | 2.5 |  | 20 | https://www.sciencedirect.com/science/article/pii/S2214860421000935
SS316L | PBF | SLM | 600 | 1100 | 0 | 30 | 37.5 | 105 | 274.57 | 198.86 |  | 9.152333333 | 1.380720105 | 0 | 0.545454546 |  | 3.068290066 | 0.450611276 | 8000 | 500 | 16.3 | 1688 | 0 | 0 | 0 | 0 | 0 | 0 | 0 | 0 | 0 | 0 | 0 | 0 | 0 | 0 | 11.4 | 17.3 | 65 | 1.5 | 2.5 |  | 20 | https://www.sciencedirect.com/science/article/pii/S2214860421000936
SS316L | PBF | SLM | 150 | 968.9922481 | 0 | 40 | 116 | 90 | 81 | 124 |  | 2.025 | 0.653225807 | 0 | 0.1548 | 43 | 0.091004981 | 0.638755783 | 8000 | 500 | 16.3 | 1688 | 0 | 0 | 0 | 0 | 0 | 0 | 0 | 0 | 0 | 0 | 0 | 0 | 0 | 0 | 11.4 | 17.3 | 65 | 1.5 | 2.5 |  | 22 | https://www.tandfonline.com/doi/abs/10.1080/2374068X.2018.1535643?journalCode=tmpt20
SS316L | PBF | SLM | 150 | 672.0430108 | 0 | 40 | 116 | 90 | 113.8 | 171.8 |  | 2.845 | 0.662398137 | 0 | 0.2232 | 62 | 0.131183953 | 0.852954665 | 8000 | 500 | 16.3 | 1688 | 0 | 0 | 0 | 0 | 0 | 0 | 0 | 0 | 0 | 0 | 0 | 0 | 0 | 0 | 11.4 | 17.3 | 65 | 1.5 | 2.5 |  | 22 | https://www.tandfonline.com/doi/abs/10.1080/2374068X.2018.1535643?journalCode=tmpt21
SS316L | PBF | SLM | 150 | 527.4261603 | 0 | 40 | 116 | 90 | 117.4 | 192.6 |  | 2.935 | 0.609553479 | 0 | 0.2844 | 79 | 0.167166281 | 0.850172359 | 8000 | 500 | 16.3 | 1688 | 0 | 0 | 0 | 0 | 0 | 0 | 0 | 0 | 0 | 0 | 0 | 0 | 0 | 0 | 11.4 | 17.3 | 65 | 1.5 | 2.5 |  | 22 | https://www.tandfonline.com/doi/abs/10.1080/2374068X.2018.1535643?journalCode=tmpt22
SS316L | PBF | SLM | 200 | 1291.989664 | 0 | 40 | 116 | 90 | 107.72 | 123.88 |  | 2.693 | 0.869551179 | 0 | 0.1548 | 43 | 0.091004981 | 0.625709379 | 8000 | 500 | 16.3 | 1688 | 0 | 0 | 0 | 0 | 0 | 0 | 0 | 0 | 0 | 0 | 0 | 0 | 0 | 0 | 11.4 | 17.3 | 65 | 1.5 | 2.5 |  | 22 | https://www.tandfonline.com/doi/abs/10.1080/2374068X.2018.1535643?journalCode=tmpt23
SS316L | PBF | SLM | 200 | 896.0573477 | 0 | 40 | 116 | 90 | 148.6 | 167.9 |  | 3.715 | 0.885050625 | 0 | 0.2232 | 62 | 0.131183953 | 0.800058104 | 8000 | 500 | 16.3 | 1688 | 0 | 0 | 0 | 0 | 0 | 0 | 0 | 0 | 0 | 0 | 0 | 0 | 0 | 0 | 11.4 | 17.3 | 65 | 1.5 | 2.5 |  | 22 | https://www.tandfonline.com/doi/abs/10.1080/2374068X.2018.1535643?journalCode=tmpt24
SS316L | PBF | SLM | 200 | 703.2348805 | 0 | 40 | 116 | 90 | 136.9 | 178 |  | 3.4225 | 0.769101124 | 0 | 0.2844 | 79 | 0.167166281 | 0.714292841 | 8000 | 500 | 16.3 | 1688 | 0 | 0 | 0 | 0 | 0 | 0 | 0 | 0 | 0 | 0 | 0 | 0 | 0 | 0 | 11.4 | 17.3 | 65 | 1.5 | 2.5 |  | 22 | https://www.tandfonline.com/doi/abs/10.1080/2374068X.2018.1535643?journalCode=tmpt25
SS316L | PBF | SLM | 250 | 1614.98708 | 0 | 40 | 116 | 90 | 113.5 | 145.3 |  | 2.8375 | 0.781142464 | 0 | 0.1548 | 43 | 0.091004981 | 0.845240672 | 8000 | 500 | 16.3 | 1688 | 0 | 0 | 0 | 0 | 0 | 0 | 0 | 0 | 0 | 0 | 0 | 0 | 0 | 0 | 11.4 | 17.3 | 65 | 1.5 | 2.5 |  | 22 | https://www.tandfonline.com/doi/abs/10.1080/2374068X.2018.1535643?journalCode=tmpt26
SS316L | PBF | SLM | 250 | 1120.071685 | 0 | 40 | 116 | 90 | 153.64 | 145.96 |  | 3.841 | 1.052617155 | 0 | 0.2232 | 62 | 0.131183953 | 0.601721961 | 8000 | 500 | 16.3 | 1688 | 0 | 0 | 0 | 0 | 0 | 0 | 0 | 0 | 0 | 0 | 0 | 0 | 0 | 0 | 11.4 | 17.3 | 65 | 1.5 | 2.5 |  | 22 | https://www.tandfonline.com/doi/abs/10.1080/2374068X.2018.1535643?journalCode=tmpt27
SS316L | PBF | SLM | 250 | 879.0436006 | 0 | 40 | 116 | 90 | 198.45 | 236.15 |  | 4.96125 | 0.840355706 | 0 | 0.2844 | 79 | 0.167166281 | 1.221510213 | 8000 | 500 | 16.3 | 1688 | 0 | 0 | 0 | 0 | 0 | 0 | 0 | 0 | 0 | 0 | 0 | 0 | 0 | 0 | 11.4 | 17.3 | 65 | 1.5 | 2.5 |  | 22 | https://www.tandfonline.com/doi/abs/10.1080/2374068X.2018.1535643?journalCode=tmpt28
SS316L | PBF | SLM | 300 | 1937.984496 | 0 | 40 | 116 | 90 | 134.52 | 172.19 |  | 3.363 | 0.781230037 | 0 | 0.1548 | 43 | 0.091004981 | 1.173127047 | 8000 | 500 | 16.3 | 1688 | 0 | 0 | 0 | 0 | 0 | 0 | 0 | 0 | 0 | 0 | 0 | 0 | 0 | 0 | 11.4 | 17.3 | 65 | 1.5 | 2.5 |  | 22 | https://www.tandfonline.com/doi/abs/10.1080/2374068X.2018.1535643?journalCode=tmpt29
SS316L | PBF | SLM | 300 | 1344.086022 | 0 | 40 | 116 | 90 | 160.22 | 129.78 |  | 4.0055 | 1.234550778 | 0 | 0.2232 | 62 | 0.131183953 | 0.474047659 | 8000 | 500 | 16.3 | 1688 | 0 | 0 | 0 | 0 | 0 | 0 | 0 | 0 | 0 | 0 | 0 | 0 | 0 | 0 | 11.4 | 17.3 | 65 | 1.5 | 2.5 |  | 22 | https://www.tandfonline.com/doi/abs/10.1080/2374068X.2018.1535643?journalCode=tmpt30
SS316L | PBF | SLM | 300 | 1054.852321 | 0 | 40 | 116 | 90 | 205.1 | 145.6 |  | 5.1275 | 1.408653846 | 0 | 0.2844 | 79 | 0.167166281 | 0.471598479 | 8000 | 500 | 16.3 | 1688 | 0 | 0 | 0 | 0 | 0 | 0 | 0 | 0 | 0 | 0 | 0 | 0 | 0 | 0 | 11.4 | 17.3 | 65 | 1.5 | 2.5 |  | 22 | https://www.tandfonline.com/doi/abs/10.1080/2374068X.2018.1535643?journalCode=tmpt31
SS316L | PBF | SLM | 350 | 2260.981912 | 0 | 40 | 116 | 90 | 147.94 | 162.73 |  | 3.6985 | 0.909113255 | 0 | 0.1548 | 43 | 0.091004981 | 1.045027715 | 8000 | 500 | 16.3 | 1688 | 0 | 0 | 0 | 0 | 0 | 0 | 0 | 0 | 0 | 0 | 0 | 0 | 0 | 0 | 11.4 | 17.3 | 65 | 1.5 | 2.5 |  | 22 | https://www.tandfonline.com/doi/abs/10.1080/2374068X.2018.1535643?journalCode=tmpt32
SS316L | PBF | SLM | 350 | 1568.100358 | 0 | 40 | 116 | 90 | 206.65 | 138.46 |  | 5.16625 | 1.492488805 | 0 | 0.2232 | 62 | 0.131183953 | 0.534020142 | 8000 | 500 | 16.3 | 1688 | 0 | 0 | 0 | 0 | 0 | 0 | 0 | 0 | 0 | 0 | 0 | 0 | 0 | 0 | 11.4 | 17.3 | 65 | 1.5 | 2.5 |  | 22 | https://www.tandfonline.com/doi/abs/10.1080/2374068X.2018.1535643?journalCode=tmpt33
SS316L | PBF | SLM | 350 | 1230.661041 | 0 | 40 | 116 | 90 | 232.2 | 148.6 |  | 5.805 | 1.562584118 | 0 | 0.2844 | 79 | 0.167166281 | 0.486583013 | 8000 | 500 | 16.3 | 1688 | 0 | 0 | 0 | 0 | 0 | 0 | 0 | 0 | 0 | 0 | 0 | 0 | 0 | 0 | 11.4 | 17.3 | 65 | 1.5 | 2.5 |  | 22 | https://www.tandfonline.com/doi/abs/10.1080/2374068X.2018.1535643?journalCode=tmpt34
SS316L | PBF | SLM | 100 | 800 | 0 |  | 50 |  | 150 | 75 | 33 |  | 2 | 0.44 | 0.125 |  | 0.395494748 | 0.3109469 | 8000 | 500 | 16.3 | 1688 | 0 | 0 | 0 | 0 | 0 | 0 | 0 | 0 | 0 | 0 | 0 | 0 | 0 | 0 | 11.4 | 17.3 | 65 | 1.5 | 2.5 |  | 23 | https://www.sciencedirect.com/science/article/pii/S2214860419318317
SS316L | PBF | SLM | 200 | 800 | 0 |  | 50 |  | 220 |  | 32 |  |  |  | 0.25 |  | 0.791067212 |  | 8000 | 500 | 16.3 | 1688 | 0 | 0 | 0 | 0 | 0 | 0 | 0 | 0 | 0 | 0 | 0 | 0 | 0 | 0 | 11.4 | 17.3 | 65 | 1.5 | 2.5 |  | 23 | https://www.sciencedirect.com/science/article/pii/S2214860419318318
SS316L | PBF | SLM | 300 | 800 | 0 |  | 50 |  | 320 | 83 | 55 |  | 3.855421687 | 0.662650602 | 0.375 |  | 1.18656196 | 0.12524533 | 8000 | 500 | 16.3 | 1688 | 0 | 0 | 0 | 0 | 0 | 0 | 0 | 0 | 0 | 0 | 0 | 0 | 0 | 0 | 11.4 | 17.3 | 65 | 1.5 | 2.5 |  | 23 | https://www.sciencedirect.com/science/article/pii/S2214860419318319
SS316L | PBF | SLM | 400 | 800 | 0 |  | 50 |  | 430 |  | 95 |  |  |  | 0.5 |  | 1.582056708 |  | 8000 | 500 | 16.3 | 1688 | 0 | 0 | 0 | 0 | 0 | 0 | 0 | 0 | 0 | 0 | 0 | 0 | 0 | 0 | 11.4 | 17.3 | 65 | 1.5 | 2.5 |  | 23 | https://www.sciencedirect.com/science/article/pii/S2214860419318320
SS316L | PBF | SLM | 175 | 500 | 0 | 30 | 70 | 140 | 78 | 170 |  | 2.6 | 0.458823529 | 0 | 0.35 |  | 0.564992497 | 0.547318943 | 8000 | 500 | 16.3 | 1688 | 0 | 0 | 0 | 0 | 0 | 0 | 0 | 0 | 0 | 0 | 0 | 0 | 0 | 0 | 11.4 | 17.3 | 65 | 1.5 | 2.5 |  | 44
SS316L | PBF | SLM | 400 | 1100 | 0 | 30 | 70 | 140 | 112 | 245 |  | 3.733333333 | 0.457142857 | 0 | 0.363636364 |  | 0.587063731 | 1.017799377 | 8000 | 500 | 16.3 | 1688 | 0 | 0 | 0 | 0 | 0 | 0 | 0 | 0 | 0 | 0 | 0 | 0 | 0 | 0 | 11.4 | 17.3 | 65 | 1.5 | 2.5 |  | 44
SS316L | PBF | SLM | 200 | 100 | 0 | 50 | 78 |  | 390 |  | 710 | 7.8 |  |  | 2 |  | 2.600364368 |  | 8000 | 500 | 16.3 | 1688 | 0 | 0 | 0 | 0 | 0 | 0 | 0 | 0 | 0 | 0 | 0 | 0 | 0 | 0 | 11.4 | 17.3 | 65 | 1.5 | 2.5 |  | 29 | https://www.sciencedirect.com/science/article/abs/pii/S003039921830851X
SS316L | PBF | SLM | 250 | 100 | 0 | 50 | 78 |  | 500 |  | 740 | 10 |  |  | 2.5 |  | 3.250533176 |  | 8000 | 500 | 16.3 | 1688 | 0 | 0 | 0 | 0 | 0 | 0 | 0 | 0 | 0 | 0 | 0 | 0 | 0 | 0 | 11.4 | 17.3 | 65 | 1.5 | 2.5 |  | 29 | https://www.sciencedirect.com/science/article/abs/pii/S003039921830851X
SS316L | PBF | SLM | 300 | 100 | 0 | 50 | 78 |  | 640 |  | 1020 | 12.8 |  |  | 3 |  | 3.900624268 |  | 8000 | 500 | 16.3 | 1688 | 0 | 0 | 0 | 0 | 0 | 0 | 0 | 0 | 0 | 0 | 0 | 0 | 0 | 0 | 11.4 | 17.3 | 65 | 1.5 | 2.5 |  | 29 | https://www.sciencedirect.com/science/article/abs/pii/S003039921830851X
SS316L | PBF | SLM | 75 | 300 | 0 | 50 | 70 |  | 30 | 135 |  | 0.6 | 0.222222222 |  | 0.25 |  | 0.403577172 | 0.537328307 | 8000 | 500 | 16.3 | 1688 | 0 | 0 | 0 | 0 | 0 | 0 | 0 | 0 | 0 | 0 | 0 | 0 | 0 | 0 | 11.4 | 17.3 | 65 | 1.5 | 2.5 |  | 56
SS316L | PBF | SLM | 75 | 200 | 0 | 50 | 70 |  | 25 | 138 |  | 0.5 | 0.18115942 |  | 0.375 |  | 0.605404615 | 0.407972617 | 8000 | 500 | 16.3 | 1688 | 0 | 0 | 0 | 0 | 0 | 0 | 0 | 0 | 0 | 0 | 0 | 0 | 0 | 0 | 11.4 | 17.3 | 65 | 1.5 | 2.5 |  | 56
SS316L | PBF | SLM | 75 | 100 | 0 | 50 | 70 |  | 30 | 162 |  | 0.6 | 0.185185185 |  | 0.75 |  | 1.210809231 | 0.332341948 | 8000 | 500 | 16.3 | 1688 | 0 | 0 | 0 | 0 | 0 | 0 | 0 | 0 | 0 | 0 | 0 | 0 | 0 | 0 | 11.4 | 17.3 | 65 | 1.5 | 2.5 |  | 56
SS316L | PBF | SLM | 100 | 400 | 0 | 50 | 70 |  | 23 | 119 |  | 0.46 | 0.193277311 |  | 0.25 |  | 0.403577172 | 0.405529155 | 8000 | 500 | 16.3 | 1688 | 0 | 0 | 0 | 0 | 0 | 0 | 0 | 0 | 0 | 0 | 0 | 0 | 0 | 0 | 11.4 | 17.3 | 65 | 1.5 | 2.5 |  | 56
SS316L | PBF | SLM | 100 | 300 | 0 | 50 | 70 |  | 17 | 186 |  | 0.34 | 0.091397849 |  | 0.333333333 |  | 0.538102896 | 0.724644821 | 8000 | 500 | 16.3 | 1688 | 0 | 0 | 0 | 0 | 0 | 0 | 0 | 0 | 0 | 0 | 0 | 0 | 0 | 0 | 11.4 | 17.3 | 65 | 1.5 | 2.5 |  | 56
SS316L | PBF | SLM | 100 | 200 | 0 | 50 | 70 |  | 35 | 140 |  | 0.7 | 0.25 |  | 0.5 |  | 0.807154343 | 0.313747531 | 8000 | 500 | 16.3 | 1688 | 0 | 0 | 0 | 0 | 0 | 0 | 0 | 0 | 0 | 0 | 0 | 0 | 0 | 0 | 11.4 | 17.3 | 65 | 1.5 | 2.5 |  | 56
SS316L | PBF | SLM | 100 | 100 | 0 | 50 | 70 |  | 58 | 172 |  | 1.16 | 0.337209302 |  | 1 |  | 1.614386402 | 0.274881526 | 8000 | 500 | 16.3 | 1688 | 0 | 0 | 0 | 0 | 0 | 0 | 0 | 0 | 0 | 0 | 0 | 0 | 0 | 0 | 11.4 | 17.3 | 65 | 1.5 | 2.5 |  | 56
SS316L | PBF | SLM | 125 | 500 | 0 | 50 | 70 |  | 14 | 136 |  | 0.28 | 0.102941177 |  | 0.25 |  | 0.403577172 | 0.502893715 | 8000 | 500 | 16.3 | 1688 | 0 | 0 | 0 | 0 | 0 | 0 | 0 | 0 | 0 | 0 | 0 | 0 | 0 | 0 | 11.4 | 17.3 | 65 | 1.5 | 2.5 |  | 56
SS316L | PBF | SLM | 125 | 400 | 0 | 50 | 70 |  | 40 | 126 |  | 0.8 | 0.317460318 |  | 0.3125 |  | 0.504452036 | 0.36030831 | 8000 | 500 | 16.3 | 1688 | 0 | 0 | 0 | 0 | 0 | 0 | 0 | 0 | 0 | 0 | 0 | 0 | 0 | 0 | 11.4 | 17.3 | 65 | 1.5 | 2.5 |  | 56
SS316L | PBF | SLM | 125 | 300 | 0 | 50 | 70 |  | 49 | 140 |  | 0.98 | 0.35 |  | 0.416666667 |  | 0.67262862 | 0.344338364 | 8000 | 500 | 16.3 | 1688 | 0 | 0 | 0 | 0 | 0 | 0 | 0 | 0 | 0 | 0 | 0 | 0 | 0 | 0 | 11.4 | 17.3 | 65 | 1.5 | 2.5 |  | 56
SS316L | PBF | SLM | 125 | 200 | 0 | 50 | 70 |  | 95 | 224 |  | 1.9 | 0.424107143 |  | 0.625 |  | 1.008981787 | 0.58081029 | 8000 | 500 | 16.3 | 1688 | 0 | 0 | 0 | 0 | 0 | 0 | 0 | 0 | 0 | 0 | 0 | 0 | 0 | 0 | 11.4 | 17.3 | 65 | 1.5 | 2.5 |  | 56
SS316L | PBF | SLM | 125 | 100 | 0 | 50 | 70 |  | 44 | 160 |  | 0.88 | 0.275 |  | 1.25 |  | 2.017963574 | 0.195419452 | 8000 | 500 | 16.3 | 1688 | 0 | 0 | 0 | 0 | 0 | 0 | 0 | 0 | 0 | 0 | 0 | 0 | 0 | 0 | 11.4 | 17.3 | 65 | 1.5 | 2.5 |  | 56
SS316L | PBF | SLM | 150 | 800 | 0 | 50 | 70 |  | 16 | 111 |  | 0.32 | 0.144144144 |  | 0.1875 |  | 0.302702308 | 0.433667605 | 8000 | 500 | 16.3 | 1688 | 0 | 0 | 0 | 0 | 0 | 0 | 0 | 0 | 0 | 0 | 0 | 0 | 0 | 0 | 11.4 | 17.3 | 65 | 1.5 | 2.5 |  | 56
SS316L | PBF | SLM | 150 | 700 | 0 | 50 | 70 |  | 19 | 134 |  | 0.38 | 0.141791045 |  | 0.214285714 |  | 0.345912188 | 0.550115955 | 8000 | 500 | 16.3 | 1688 | 0 | 0 | 0 | 0 | 0 | 0 | 0 | 0 | 0 | 0 | 0 | 0 | 0 | 0 | 11.4 | 17.3 | 65 | 1.5 | 2.5 |  | 56
SS316L | PBF | SLM | 150 | 600 | 0 | 50 | 70 |  | 14 | 107 |  | 0.28 | 0.130841122 |  | 0.25 |  | 0.403577172 | 0.313579723 | 8000 | 500 | 16.3 | 1688 | 0 | 0 | 0 | 0 | 0 | 0 | 0 | 0 | 0 | 0 | 0 | 0 | 0 | 0 | 11.4 | 17.3 | 65 | 1.5 | 2.5 |  | 56
SS316L | PBF | SLM | 150 | 500 | 0 | 50 | 70 |  | 25 | 137 |  | 0.5 | 0.182481752 |  | 0.3 |  | 0.484323692 | 0.42487801 | 8000 | 500 | 16.3 | 1688 | 0 | 0 | 0 | 0 | 0 | 0 | 0 | 0 | 0 | 0 | 0 | 0 | 0 | 0 | 11.4 | 17.3 | 65 | 1.5 | 2.5 |  | 56
SS316L | PBF | SLM | 150 | 400 | 0 | 50 | 70 |  | 35 | 170 |  | 0.7 | 0.205882353 |  | 0.375 |  | 0.605404615 | 0.523847619 | 8000 | 500 | 16.3 | 1688 | 0 | 0 | 0 | 0 | 0 | 0 | 0 | 0 | 0 | 0 | 0 | 0 | 0 | 0 | 11.4 | 17.3 | 65 | 1.5 | 2.5 |  | 56
SS316L | PBF | SLM | 150 | 300 | 0 | 50 | 70 |  | 106 | 161 |  | 2.12 | 0.658385093 |  | 0.5 |  | 0.807154343 | 0.370243953 | 8000 | 500 | 16.3 | 1688 | 0 | 0 | 0 | 0 | 0 | 0 | 0 | 0 | 0 | 0 | 0 | 0 | 0 | 0 | 11.4 | 17.3 | 65 | 1.5 | 2.5 |  | 56
SS316L | PBF | SLM | 150 | 200 | 0 | 50 | 70 |  | 140 | 218 |  | 2.8 | 0.642201835 |  | 0.75 |  | 1.210809231 | 0.460662328 | 8000 | 500 | 16.3 | 1688 | 0 | 0 | 0 | 0 | 0 | 0 | 0 | 0 | 0 | 0 | 0 | 0 | 0 | 0 | 11.4 | 17.3 | 65 | 1.5 | 2.5 |  | 56
SS316L | PBF | SLM | 150 | 100 | 0 | 50 | 70 |  | 195 | 287 |  | 3.9 | 0.679442509 |  | 1.5 |  | 2.421540746 | 0.436761114 | 8000 | 500 | 16.3 | 1688 | 0 | 0 | 0 | 0 | 0 | 0 | 0 | 0 | 0 | 0 | 0 | 0 | 0 | 0 | 11.4 | 17.3 | 65 | 1.5 | 2.5 |  | 56
SS316L | PBF | SLM | 175 | 500 | 0 | 50 | 70 |  | 8 | 136 |  | 0.16 | 0.058823529 |  | 0.35 |  | 0.564992497 | 0.359209796 | 8000 | 500 | 16.3 | 1688 | 0 | 0 | 0 | 0 | 0 | 0 | 0 | 0 | 0 | 0 | 0 | 0 | 0 | 0 | 11.4 | 17.3 | 65 | 1.5 | 2.5 |  | 56
SS316L | PBF | SLM | 175 | 400 | 0 | 50 | 70 |  | 35 | 148 |  | 0.7 | 0.236486487 |  | 0.4375 |  | 0.706279479 | 0.346602134 | 8000 | 500 | 16.3 | 1688 | 0 | 0 | 0 | 0 | 0 | 0 | 0 | 0 | 0 | 0 | 0 | 0 | 0 | 0 | 11.4 | 17.3 | 65 | 1.5 | 2.5 |  | 56
SS316L | PBF | SLM | 175 | 300 | 0 | 50 | 70 |  | 32 | 140 |  | 0.64 | 0.228571429 |  | 0.583333333 |  | 0.941680067 | 0.245955974 | 8000 | 500 | 16.3 | 1688 | 0 | 0 | 0 | 0 | 0 | 0 | 0 | 0 | 0 | 0 | 0 | 0 | 0 | 0 | 11.4 | 17.3 | 65 | 1.5 | 2.5 |  | 56
SS316L | PBF | SLM | 175 | 200 | 0 | 50 | 70 |  | 80 | 162 |  | 1.6 | 0.493827161 |  | 0.875 |  | 1.412558959 | 0.231704269 | 8000 | 500 | 16.3 | 1688 | 0 | 0 | 0 | 0 | 0 | 0 | 0 | 0 | 0 | 0 | 0 | 0 | 0 | 0 | 11.4 | 17.3 | 65 | 1.5 | 2.5 |  | 56
SS316L | PBF | SLM | 175 | 100 | 0 | 50 | 70 |  | 120 | 227 |  | 2.4 | 0.528634361 |  | 1.75 |  | 2.825117917 | 0.249771852 | 8000 | 500 | 16.3 | 1688 | 0 | 0 | 0 | 0 | 0 | 0 | 0 | 0 | 0 | 0 | 0 | 0 | 0 | 0 | 11.4 | 17.3 | 65 | 1.5 | 2.5 |  | 56
SS316L | PBF | SLM | 200 | 700 | 0 | 50 | 70 |  | 46 | 142 |  | 0.92 | 0.323943662 |  | 0.285714286 |  | 0.461242156 | 0.460887467 | 8000 | 500 | 16.3 | 1688 | 0 | 0 | 0 | 0 | 0 | 0 | 0 | 0 | 0 | 0 | 0 | 0 | 0 | 0 | 11.4 | 17.3 | 65 | 1.5 | 2.5 |  | 56
SS316L | PBF | SLM | 200 | 600 | 0 | 50 | 70 |  | 47 | 127 |  | 0.94 | 0.37007874 |  | 0.333333333 |  | 0.538102896 | 0.324505114 | 8000 | 500 | 16.3 | 1688 | 0 | 0 | 0 | 0 | 0 | 0 | 0 | 0 | 0 | 0 | 0 | 0 | 0 | 0 | 11.4 | 17.3 | 65 | 1.5 | 2.5 |  | 56
SS316L | PBF | SLM | 200 | 500 | 0 | 50 | 70 |  | 34 | 179 |  | 0.68 | 0.189944134 |  | 0.4 |  | 0.645739018 | 0.528232833 | 8000 | 500 | 16.3 | 1688 | 0 | 0 | 0 | 0 | 0 | 0 | 0 | 0 | 0 | 0 | 0 | 0 | 0 | 0 | 11.4 | 17.3 | 65 | 1.5 | 2.5 |  | 56
SS316L | PBF | SLM | 200 | 400 | 0 | 50 | 70 |  | 86 | 159 |  | 1.72 | 0.540880503 |  | 0.5 |  | 0.807154343 | 0.346640706 | 8000 | 500 | 16.3 | 1688 | 0 | 0 | 0 | 0 | 0 | 0 | 0 | 0 | 0 | 0 | 0 | 0 | 0 | 0 | 11.4 | 17.3 | 65 | 1.5 | 2.5 |  | 56
SS316L | PBF | SLM | 200 | 300 | 0 | 50 | 70 |  | 83 | 182 |  | 1.66 | 0.456043956 |  | 0.666666667 |  | 1.076283507 | 0.348030043 | 8000 | 500 | 16.3 | 1688 | 0 | 0 | 0 | 0 | 0 | 0 | 0 | 0 | 0 | 0 | 0 | 0 | 0 | 0 | 11.4 | 17.3 | 65 | 1.5 | 2.5 |  | 56
SS316L | PBF | SLM | 200 | 200 | 0 | 50 | 70 |  | 91 | 209 |  | 1.82 | 0.435406699 |  | 1 |  | 1.614386402 | 0.32003585 | 8000 | 500 | 16.3 | 1688 | 0 | 0 | 0 | 0 | 0 | 0 | 0 | 0 | 0 | 0 | 0 | 0 | 0 | 0 | 11.4 | 17.3 | 65 | 1.5 | 2.5 |  | 56
SS316L | PBF | SLM | 200 | 100 | 0 | 50 | 70 |  | 165 | 282 |  | 3.3 | 0.585106383 |  | 2 |  | 3.228772805 | 0.317667283 | 8000 | 500 | 16.3 | 1688 | 0 | 0 | 0 | 0 | 0 | 0 | 0 | 0 | 0 | 0 | 0 | 0 | 0 | 0 | 11.4 | 17.3 | 65 | 1.5 | 2.5 |  | 56
SS316L | PBF | SLM | 400 | 1800 | 0 | 30 | 54 |  | 105 |  |  | 3.5 |  |  | 0.222222222 |  | 0.60284 |  | 8000 | 500 | 16.3 | 1688 | 0 | 0 | 0 | 0 | 0 | 0 | 0 | 0 | 0 | 0 | 0 | 0 | 0 | 0 | 11.4 | 17.3 | 65 | 1.5 | 2.5 |  | 57
SS316L | PBF | SLM | 400 | 1500 | 0 | 30 | 54 |  | 119 |  |  | 3.966666667 |  |  | 0.266666667 |  | 0.723376914 |  | 8000 | 500 | 16.3 | 1688 | 0 | 0 | 0 | 0 | 0 | 0 | 0 | 0 | 0 | 0 | 0 | 0 | 0 | 0 | 11.4 | 17.3 | 65 | 1.5 | 2.5 |  | 57
SS316L | PBF | SLM | 400 | 1200 | 0 | 30 | 54 |  | 182 |  |  | 6.066666667 |  |  | 0.333333333 |  | 0.904221142 |  | 8000 | 500 | 16.3 | 1688 | 0 | 0 | 0 | 0 | 0 | 0 | 0 | 0 | 0 | 0 | 0 | 0 | 0 | 0 | 11.4 | 17.3 | 65 | 1.5 | 2.5 |  | 57
SS316L | PBF | SLM | 300 | 1800 | 0 | 30 | 54 |  | 65 |  |  | 2.166666667 |  |  | 0.166666667 |  | 0.452149429 |  | 8000 | 500 | 16.3 | 1688 | 0 | 0 | 0 | 0 | 0 | 0 | 0 | 0 | 0 | 0 | 0 | 0 | 0 | 0 | 11.4 | 17.3 | 65 | 1.5 | 2.5 |  | 57
SS316L | PBF | SLM | 300 | 1500 | 0 | 30 | 54 |  | 94 |  |  | 3.133333333 |  |  | 0.2 |  | 0.542532685 |  | 8000 | 500 | 16.3 | 1688 | 0 | 0 | 0 | 0 | 0 | 0 | 0 | 0 | 0 | 0 | 0 | 0 | 0 | 0 | 11.4 | 17.3 | 65 | 1.5 | 2.5 |  | 57
SS316L | PBF | SLM | 300 | 1200 | 0 | 30 | 54 |  | 114 |  |  | 3.8 |  |  | 0.25 |  | 0.678224144 |  | 8000 | 500 | 16.3 | 1688 | 0 | 0 | 0 | 0 | 0 | 0 | 0 | 0 | 0 | 0 | 0 | 0 | 0 | 0 | 11.4 | 17.3 | 65 | 1.5 | 2.5 |  | 57
SS316L | PBF | SLM | 300 | 800 | 0 | 30 | 54 |  | 175 |  |  | 5.833333333 |  |  | 0.375 |  | 1.017297357 |  | 8000 | 500 | 16.3 | 1688 | 0 | 0 | 0 | 0 | 0 | 0 | 0 | 0 | 0 | 0 | 0 | 0 | 0 | 0 | 11.4 | 17.3 | 65 | 1.5 | 2.5 |  | 57
SS316L | PBF | SLM | 200 | 1500 | 0 | 30 | 54 |  | 57 |  |  | 1.9 |  |  | 0.133333333 |  | 0.361688457 |  | 8000 | 500 | 16.3 | 1688 | 0 | 0 | 0 | 0 | 0 | 0 | 0 | 0 | 0 | 0 | 0 | 0 | 0 | 0 | 11.4 | 17.3 | 65 | 1.5 | 2.5 |  | 57
SS316L | PBF | SLM | 200 | 1200 | 0 | 30 | 54 |  | 68 |  |  | 2.266666667 |  |  | 0.166666667 |  | 0.452149429 |  | 8000 | 500 | 16.3 | 1688 | 0 | 0 | 0 | 0 | 0 | 0 | 0 | 0 | 0 | 0 | 0 | 0 | 0 | 0 | 11.4 | 17.3 | 65 | 1.5 | 2.5 |  | 57
SS316L | PBF | SLM | 200 | 800 | 0 | 30 | 54 |  | 116 |  |  | 3.866666667 |  |  | 0.25 |  | 0.678224144 |  | 8000 | 500 | 16.3 | 1688 | 0 | 0 | 0 | 0 | 0 | 0 | 0 | 0 | 0 | 0 | 0 | 0 | 0 | 0 | 11.4 | 17.3 | 65 | 1.5 | 2.5 |  | 57
SS316L | PBF | SLM | 200 | 500 | 0 | 30 | 54 |  | 195 |  |  | 6.5 |  |  | 0.4 |  | 1.085143086 |  | 8000 | 500 | 16.3 | 1688 | 0 | 0 | 0 | 0 | 0 | 0 | 0 | 0 | 0 | 0 | 0 | 0 | 0 | 0 | 11.4 | 17.3 | 65 | 1.5 | 2.5 |  | 57
SS316L | PBF | SLM | 150 | 1200 | 0 | 30 | 54 |  | 30 |  |  | 1 |  |  | 0.125 |  | 0.339073214 |  | 8000 | 500 | 16.3 | 1688 | 0 | 0 | 0 | 0 | 0 | 0 | 0 | 0 | 0 | 0 | 0 | 0 | 0 | 0 | 11.4 | 17.3 | 65 | 1.5 | 2.5 |  | 57
SS316L | PBF | SLM | 150 | 800 | 0 | 30 | 54 |  | 67 |  |  | 2.233333333 |  |  | 0.1875 |  | 0.508648679 |  | 8000 | 500 | 16.3 | 1688 | 0 | 0 | 0 | 0 | 0 | 0 | 0 | 0 | 0 | 0 | 0 | 0 | 0 | 0 | 11.4 | 17.3 | 65 | 1.5 | 2.5 |  | 57
SS316L | PBF | SLM | 150 | 500 | 0 | 30 | 54 |  | 120 |  |  | 4 |  |  | 0.3 |  | 0.813837886 |  | 8000 | 500 | 16.3 | 1688 | 0 | 0 | 0 | 0 | 0 | 0 | 0 | 0 | 0 | 0 | 0 | 0 | 0 | 0 | 11.4 | 17.3 | 65 | 1.5 | 2.5 |  | 57
SS316L | PBF | SLM | 400 | 1800 | 0 | 50 | 54 |  | 90 |  |  | 1.8 |  |  | 0.222222222 |  | 0.60284 |  | 8000 | 500 | 16.3 | 1688 | 0 | 0 | 0 | 0 | 0 | 0 | 0 | 0 | 0 | 0 | 0 | 0 | 0 | 0 | 11.4 | 17.3 | 65 | 1.5 | 2.5 |  | 57
SS316L | PBF | SLM | 400 | 1500 | 0 | 50 | 54 |  | 137 |  |  | 2.74 |  |  | 0.266666667 |  | 0.723376914 |  | 8000 | 500 | 16.3 | 1688 | 0 | 0 | 0 | 0 | 0 | 0 | 0 | 0 | 0 | 0 | 0 | 0 | 0 | 0 | 11.4 | 17.3 | 65 | 1.5 | 2.5 |  | 57
SS316L | PBF | SLM | 400 | 1200 | 0 | 50 | 54 |  | 183 |  |  | 3.66 |  |  | 0.333333333 |  | 0.904221142 |  | 8000 | 500 | 16.3 | 1688 | 0 | 0 | 0 | 0 | 0 | 0 | 0 | 0 | 0 | 0 | 0 | 0 | 0 | 0 | 11.4 | 17.3 | 65 | 1.5 | 2.5 |  | 57
SS316L | PBF | SLM | 300 | 1800 | 0 | 50 | 54 |  | 58 |  |  | 1.16 |  |  | 0.166666667 |  | 0.452149429 |  | 8000 | 500 | 16.3 | 1688 | 0 | 0 | 0 | 0 | 0 | 0 | 0 | 0 | 0 | 0 | 0 | 0 | 0 | 0 | 11.4 | 17.3 | 65 | 1.5 | 2.5 |  | 57
SS316L | PBF | SLM | 300 | 1500 | 0 | 50 | 54 |  | 86 |  |  | 1.72 |  |  | 0.2 |  | 0.542532685 |  | 8000 | 500 | 16.3 | 1688 | 0 | 0 | 0 | 0 | 0 | 0 | 0 | 0 | 0 | 0 | 0 | 0 | 0 | 0 | 11.4 | 17.3 | 65 | 1.5 | 2.5 |  | 57
SS316L | PBF | SLM | 300 | 1200 | 0 | 50 | 54 |  | 76 |  |  | 1.52 |  |  | 0.25 |  | 0.678224144 |  | 8000 | 500 | 16.3 | 1688 | 0 | 0 | 0 | 0 | 0 | 0 | 0 | 0 | 0 | 0 | 0 | 0 | 0 | 0 | 11.4 | 17.3 | 65 | 1.5 | 2.5 |  | 57
SS316L | PBF | SLM | 300 | 800 | 0 | 50 | 54 |  | 207 |  |  | 4.14 |  |  | 0.375 |  | 1.017297357 |  | 8000 | 500 | 16.3 | 1688 | 0 | 0 | 0 | 0 | 0 | 0 | 0 | 0 | 0 | 0 | 0 | 0 | 0 | 0 | 11.4 | 17.3 | 65 | 1.5 | 2.5 |  | 57
SS316L | PBF | SLM | 200 | 1500 | 0 | 50 | 54 |  | 43 |  |  | 0.86 |  |  | 0.133333333 |  | 0.361688457 |  | 8000 | 500 | 16.3 | 1688 | 0 | 0 | 0 | 0 | 0 | 0 | 0 | 0 | 0 | 0 | 0 | 0 | 0 | 0 | 11.4 | 17.3 | 65 | 1.5 | 2.5 |  | 57
SS316L | PBF | SLM | 200 | 1200 | 0 | 50 | 54 |  | 62 |  |  | 1.24 |  |  | 0.166666667 |  | 0.452149429 |  | 8000 | 500 | 16.3 | 1688 | 0 | 0 | 0 | 0 | 0 | 0 | 0 | 0 | 0 | 0 | 0 | 0 | 0 | 0 | 11.4 | 17.3 | 65 | 1.5 | 2.5 |  | 57
SS316L | PBF | SLM | 200 | 800 | 0 | 50 | 54 |  | 106 |  |  | 2.12 |  |  | 0.25 |  | 0.678224144 |  | 8000 | 500 | 16.3 | 1688 | 0 | 0 | 0 | 0 | 0 | 0 | 0 | 0 | 0 | 0 | 0 | 0 | 0 | 0 | 11.4 | 17.3 | 65 | 1.5 | 2.5 |  | 57
SS316L | PBF | SLM | 200 | 500 | 0 | 50 | 54 |  | 179 |  |  | 3.58 |  |  | 0.4 |  | 1.085143086 |  | 8000 | 500 | 16.3 | 1688 | 0 | 0 | 0 | 0 | 0 | 0 | 0 | 0 | 0 | 0 | 0 | 0 | 0 | 0 | 11.4 | 17.3 | 65 | 1.5 | 2.5 |  | 57
SS316L | PBF | SLM | 150 | 1200 | 0 | 50 | 54 |  | 37 |  |  | 0.74 |  |  | 0.125 |  | 0.339073214 |  | 8000 | 500 | 16.3 | 1688 | 0 | 0 | 0 | 0 | 0 | 0 | 0 | 0 | 0 | 0 | 0 | 0 | 0 | 0 | 11.4 | 17.3 | 65 | 1.5 | 2.5 |  | 57
SS316L | PBF | SLM | 150 | 800 | 0 | 50 | 54 |  | 63 |  |  | 1.26 |  |  | 0.1875 |  | 0.508648679 |  | 8000 | 500 | 16.3 | 1688 | 0 | 0 | 0 | 0 | 0 | 0 | 0 | 0 | 0 | 0 | 0 | 0 | 0 | 0 | 11.4 | 17.3 | 65 | 1.5 | 2.5 |  | 57
SS316L | PBF | SLM | 150 | 500 | 0 | 50 | 54 |  | 104 |  |  | 2.08 |  |  | 0.3 |  | 0.813837886 |  | 8000 | 500 | 16.3 | 1688 | 0 | 0 | 0 | 0 | 0 | 0 | 0 | 0 | 0 | 0 | 0 | 0 | 0 | 0 | 11.4 | 17.3 | 65 | 1.5 | 2.5 |  | 57
SS316L | PBF | SLM | 50 | 100 | 0 | 50 | 52 |  | 150 |  |  | 3 |  |  | 0.5 |  | 1.462763244 |  | 8000 | 500 | 16.3 | 1688 | 0 | 0 | 0 | 0 | 0 | 0 | 0 | 0 | 0 | 0 | 0 | 0 | 0 | 0 | 11.4 | 17.3 | 65 | 1.5 | 2.5 |  | 58
SS316L | PBF | SLM | 50 | 200 | 0 | 50 | 52 |  | 100 |  |  | 2 |  |  | 0.25 |  | 0.731381622 |  | 8000 | 500 | 16.3 | 1688 | 0 | 0 | 0 | 0 | 0 | 0 | 0 | 0 | 0 | 0 | 0 | 0 | 0 | 0 | 11.4 | 17.3 | 65 | 1.5 | 2.5 |  | 58
SS316L | PBF | SLM | 50 | 500 | 0 | 50 | 52 |  | 80 |  |  | 1.6 |  |  | 0.1 |  | 0.292521563 |  | 8000 | 500 | 16.3 | 1688 | 0 | 0 | 0 | 0 | 0 | 0 | 0 | 0 | 0 | 0 | 0 | 0 | 0 | 0 | 11.4 | 17.3 | 65 | 1.5 | 2.5 |  | 58
SS316L | PBF | SLM | 70 | 700 | 0 | 50 | 52 |  | 70 |  |  | 1.4 |  |  | 0.1 |  | 0.292521563 |  | 8000 | 500 | 16.3 | 1688 | 0 | 0 | 0 | 0 | 0 | 0 | 0 | 0 | 0 | 0 | 0 | 0 | 0 | 0 | 11.4 | 17.3 | 65 | 1.5 | 2.5 |  | 58
SS316L | PBF | SLM | 100 | 100 | 0 | 50 | 52 |  | 250 |  |  | 5 |  |  | 1 |  | 2.925448772 |  | 8000 | 500 | 16.3 | 1688 | 0 | 0 | 0 | 0 | 0 | 0 | 0 | 0 | 0 | 0 | 0 | 0 | 0 | 0 | 11.4 | 17.3 | 65 | 1.5 | 2.5 |  | 58
SS316L | PBF | SLM | 100 | 200 | 0 | 50 | 52 |  | 210 |  |  | 4.2 |  |  | 0.5 |  | 1.462763244 |  | 8000 | 500 | 16.3 | 1688 | 0 | 0 | 0 | 0 | 0 | 0 | 0 | 0 | 0 | 0 | 0 | 0 | 0 | 0 | 11.4 | 17.3 | 65 | 1.5 | 2.5 |  | 58
SS316L | PBF | SLM | 100 | 250 | 0 | 50 | 52 |  | 190 |  |  | 3.8 |  |  | 0.4 |  | 1.170163966 |  | 8000 | 500 | 16.3 | 1688 | 0 | 0 | 0 | 0 | 0 | 0 | 0 | 0 | 0 | 0 | 0 | 0 | 0 | 0 | 11.4 | 17.3 | 65 | 1.5 | 2.5 |  | 58
SS316L | PBF | SLM | 100 | 320 | 0 | 50 | 52 |  | 140 |  |  | 2.8 |  |  | 0.3125 |  | 0.914168741 |  | 8000 | 500 | 16.3 | 1688 | 0 | 0 | 0 | 0 | 0 | 0 | 0 | 0 | 0 | 0 | 0 | 0 | 0 | 0 | 11.4 | 17.3 | 65 | 1.5 | 2.5 |  | 58
SS316L | PBF | SLM | 100 | 550 | 0 | 50 | 52 |  | 140 |  |  | 2.8 |  |  | 0.181818182 |  | 0.531885647 |  | 8000 | 500 | 16.3 | 1688 | 0 | 0 | 0 | 0 | 0 | 0 | 0 | 0 | 0 | 0 | 0 | 0 | 0 | 0 | 11.4 | 17.3 | 65 | 1.5 | 2.5 |  | 58
SS316L | PBF | SLM | 100 | 750 | 0 | 50 | 52 |  | 100 |  |  | 2 |  |  | 0.133333333 |  | 0.390054655 |  | 8000 | 500 | 16.3 | 1688 | 0 | 0 | 0 | 0 | 0 | 0 | 0 | 0 | 0 | 0 | 0 | 0 | 0 | 0 | 11.4 | 17.3 | 65 | 1.5 | 2.5 |  | 58
SS316L | PBF | SLM | 100 | 1000 | 0 | 50 | 52 |  | 70 |  |  | 1.4 |  |  | 0.1 |  | 0.292521563 |  | 8000 | 500 | 16.3 | 1688 | 0 | 0 | 0 | 0 | 0 | 0 | 0 | 0 | 0 | 0 | 0 | 0 | 0 | 0 | 11.4 | 17.3 | 65 | 1.5 | 2.5 |  | 58
SS316L | PBF | SLM | 100 | 1300 | 0 | 50 | 52 |  | 50 |  |  | 1 |  |  | 0.076923077 |  | 0.225064412 |  | 8000 | 500 | 16.3 | 1688 | 0 | 0 | 0 | 0 | 0 | 0 | 0 | 0 | 0 | 0 | 0 | 0 | 0 | 0 | 11.4 | 17.3 | 65 | 1.5 | 2.5 |  | 58
SS316L | PBF | SLM | 110 | 250 | 0 | 50 | 52 |  | 150 |  |  | 3 |  |  | 0.44 |  | 1.287203677 |  | 8000 | 500 | 16.3 | 1688 | 0 | 0 | 0 | 0 | 0 | 0 | 0 | 0 | 0 | 0 | 0 | 0 | 0 | 0 | 11.4 | 17.3 | 65 | 1.5 | 2.5 |  | 58
SS316L | PBF | SLM | 110 | 500 | 0 | 50 | 52 |  | 110 |  |  | 2.2 |  |  | 0.22 |  | 0.643562981 |  | 8000 | 500 | 16.3 | 1688 | 0 | 0 | 0 | 0 | 0 | 0 | 0 | 0 | 0 | 0 | 0 | 0 | 0 | 0 | 11.4 | 17.3 | 65 | 1.5 | 2.5 |  | 58
SS316L | PBF | SLM | 110 | 900 | 0 | 50 | 52 |  | 80 |  |  | 1.6 |  |  | 0.122222222 |  | 0.35756953 |  | 8000 | 500 | 16.3 | 1688 | 0 | 0 | 0 | 0 | 0 | 0 | 0 | 0 | 0 | 0 | 0 | 0 | 0 | 0 | 11.4 | 17.3 | 65 | 1.5 | 2.5 |  | 58
SS316L | PBF | SLM | 115 | 400 | 0 | 50 | 52 |  | 150 |  |  | 3 |  |  | 0.2875 |  | 0.84103835 |  | 8000 | 500 | 16.3 | 1688 | 0 | 0 | 0 | 0 | 0 | 0 | 0 | 0 | 0 | 0 | 0 | 0 | 0 | 0 | 11.4 | 17.3 | 65 | 1.5 | 2.5 |  | 58
SS316L | PBF | SLM | 120 | 200 | 0 | 50 | 52 |  | 250 |  |  | 5 |  |  | 0.6 |  | 1.755284806 |  | 8000 | 500 | 16.3 | 1688 | 0 | 0 | 0 | 0 | 0 | 0 | 0 | 0 | 0 | 0 | 0 | 0 | 0 | 0 | 11.4 | 17.3 | 65 | 1.5 | 2.5 |  | 58
SS316L | PBF | SLM | 125 | 220 | 0 | 50 | 52 |  | 230 |  |  | 4.6 |  |  | 0.568181818 |  | 1.662181504 |  | 8000 | 500 | 16.3 | 1688 | 0 | 0 | 0 | 0 | 0 | 0 | 0 | 0 | 0 | 0 | 0 | 0 | 0 | 0 | 11.4 | 17.3 | 65 | 1.5 | 2.5 |  | 58
SS316L | PBF | SLM | 120 | 270 | 0 | 50 | 52 |  | 150 |  |  | 3 |  |  | 0.444444444 |  | 1.300182184 |  | 8000 | 500 | 16.3 | 1688 | 0 | 0 | 0 | 0 | 0 | 0 | 0 | 0 | 0 | 0 | 0 | 0 | 0 | 0 | 11.4 | 17.3 | 65 | 1.5 | 2.5 |  | 58
SS316L | PBF | SLM | 120 | 320 | 0 | 50 | 52 |  | 120 |  |  | 2.4 |  |  | 0.375 |  | 1.097033575 |  | 8000 | 500 | 16.3 | 1688 | 0 | 0 | 0 | 0 | 0 | 0 | 0 | 0 | 0 | 0 | 0 | 0 | 0 | 0 | 11.4 | 17.3 | 65 | 1.5 | 2.5 |  | 58
SS316L | PBF | SLM | 120 | 700 | 0 | 50 | 52 |  | 90 |  |  | 1.8 |  |  | 0.171428571 |  | 0.501498843 |  | 8000 | 500 | 16.3 | 1688 | 0 | 0 | 0 | 0 | 0 | 0 | 0 | 0 | 0 | 0 | 0 | 0 | 0 | 0 | 11.4 | 17.3 | 65 | 1.5 | 2.5 |  | 58
SS316L | PBF | SLM | 120 | 1600 | 0 | 50 | 52 |  | 20 |  |  | 0.4 |  |  | 0.075 |  | 0.219391172 |  | 8000 | 500 | 16.3 | 1688 | 0 | 0 | 0 | 0 | 0 | 0 | 0 | 0 | 0 | 0 | 0 | 0 | 0 | 0 | 11.4 | 17.3 | 65 | 1.5 | 2.5 |  | 58
SS316L | PBF | SLM | 120 | 2600 | 0 | 50 | 52 |  | 10 |  |  | 0.2 |  |  | 0.046153846 |  | 0.134992018 |  | 8000 | 500 | 16.3 | 1688 | 0 | 0 | 0 | 0 | 0 | 0 | 0 | 0 | 0 | 0 | 0 | 0 | 0 | 0 | 11.4 | 17.3 | 65 | 1.5 | 2.5 |  | 58
SS316L | PBF | SLM | 130 | 150 | 0 | 50 | 52 |  | 330 |  |  | 6.6 |  |  | 0.866666667 |  | 2.535394117 |  | 8000 | 500 | 16.3 | 1688 | 0 | 0 | 0 | 0 | 0 | 0 | 0 | 0 | 0 | 0 | 0 | 0 | 0 | 0 | 11.4 | 17.3 | 65 | 1.5 | 2.5 |  | 58
SS316L | PBF | SLM | 130 | 400 | 0 | 50 | 52 |  | 150 |  |  | 3 |  |  | 0.325 |  | 0.950772794 |  | 8000 | 500 | 16.3 | 1688 | 0 | 0 | 0 | 0 | 0 | 0 | 0 | 0 | 0 | 0 | 0 | 0 | 0 | 0 | 11.4 | 17.3 | 65 | 1.5 | 2.5 |  | 58
SS316L | PBF | SLM | 130 | 1000 | 0 | 50 | 52 |  | 45 |  |  | 0.9 |  |  | 0.13 |  | 0.380340204 |  | 8000 | 500 | 16.3 | 1688 | 0 | 0 | 0 | 0 | 0 | 0 | 0 | 0 | 0 | 0 | 0 | 0 | 0 | 0 | 11.4 | 17.3 | 65 | 1.5 | 2.5 |  | 58
SS316L | PBF | SLM | 130 | 2300 | 0 | 50 | 52 |  | 10 |  |  | 0.2 |  |  | 0.056521739 |  | 0.165378822 |  | 8000 | 500 | 16.3 | 1688 | 0 | 0 | 0 | 0 | 0 | 0 | 0 | 0 | 0 | 0 | 0 | 0 | 0 | 0 | 11.4 | 17.3 | 65 | 1.5 | 2.5 |  | 58
SS316L | PBF | SLM | 150 | 150 | 0 | 50 | 52 |  | 380 |  |  | 7.6 |  |  | 1 |  | 2.925448772 |  | 8000 | 500 | 16.3 | 1688 | 0 | 0 | 0 | 0 | 0 | 0 | 0 | 0 | 0 | 0 | 0 | 0 | 0 | 0 | 11.4 | 17.3 | 65 | 1.5 | 2.5 |  | 58
SS316L | PBF | SLM | 150 | 200 | 0 | 50 | 52 |  | 350 |  |  | 7 |  |  | 0.75 |  | 2.19406715 |  | 8000 | 500 | 16.3 | 1688 | 0 | 0 | 0 | 0 | 0 | 0 | 0 | 0 | 0 | 0 | 0 | 0 | 0 | 0 | 11.4 | 17.3 | 65 | 1.5 | 2.5 |  | 58
SS316L | PBF | SLM | 150 | 220 | 0 | 50 | 52 |  | 300 |  |  | 6 |  |  | 0.681818182 |  | 1.994648891 |  | 8000 | 500 | 16.3 | 1688 | 0 | 0 | 0 | 0 | 0 | 0 | 0 | 0 | 0 | 0 | 0 | 0 | 0 | 0 | 11.4 | 17.3 | 65 | 1.5 | 2.5 |  | 58
SS316L | PBF | SLM | 150 | 300 | 0 | 50 | 52 |  | 200 |  |  | 4 |  |  | 0.5 |  | 1.462763244 |  | 8000 | 500 | 16.3 | 1688 | 0 | 0 | 0 | 0 | 0 | 0 | 0 | 0 | 0 | 0 | 0 | 0 | 0 | 0 | 11.4 | 17.3 | 65 | 1.5 | 2.5 |  | 58
SS316L | PBF | SLM | 150 | 500 | 0 | 50 | 52 |  | 104 |  |  | 2.08 |  |  | 0.3 |  | 0.877642403 |  | 8000 | 500 | 16.3 | 1688 | 0 | 0 | 0 | 0 | 0 | 0 | 0 | 0 | 0 | 0 | 0 | 0 | 0 | 0 | 11.4 | 17.3 | 65 | 1.5 | 2.5 |  | 58
SS316L | PBF | SLM | 150 | 800 | 0 | 50 | 52 |  | 63 |  |  | 1.26 |  |  | 0.1875 |  | 0.548516788 |  | 8000 | 500 | 16.3 | 1688 | 0 | 0 | 0 | 0 | 0 | 0 | 0 | 0 | 0 | 0 | 0 | 0 | 0 | 0 | 11.4 | 17.3 | 65 | 1.5 | 2.5 |  | 58
SS316L | PBF | SLM | 150 | 1200 | 0 | 50 | 52 |  | 37 |  |  | 0.74 |  |  | 0.125 |  | 0.365651953 |  | 8000 | 500 | 16.3 | 1688 | 0 | 0 | 0 | 0 | 0 | 0 | 0 | 0 | 0 | 0 | 0 | 0 | 0 | 0 | 11.4 | 17.3 | 65 | 1.5 | 2.5 |  | 58
SS316L | PBF | SLM | 150 | 1500 | 0 | 50 | 52 |  | 30 |  |  | 0.6 |  |  | 0.1 |  | 0.292521563 |  | 8000 | 500 | 16.3 | 1688 | 0 | 0 | 0 | 0 | 0 | 0 | 0 | 0 | 0 | 0 | 0 | 0 | 0 | 0 | 11.4 | 17.3 | 65 | 1.5 | 2.5 |  | 58
SS316L | PBF | SLM | 146 | 1600 | 0 | 50 | 52 |  | 28 |  |  | 0.56 |  |  | 0.09125 |  | 0.266953126 |  | 8000 | 500 | 16.3 | 1688 | 0 | 0 | 0 | 0 | 0 | 0 | 0 | 0 | 0 | 0 | 0 | 0 | 0 | 0 | 11.4 | 17.3 | 65 | 1.5 | 2.5 |  | 58
SS316L | PBF | SLM | 154 | 1700 | 0 | 50 | 52 |  | 25 |  |  | 0.5 |  |  | 0.090588235 |  | 0.265010236 |  | 8000 | 500 | 16.3 | 1688 | 0 | 0 | 0 | 0 | 0 | 0 | 0 | 0 | 0 | 0 | 0 | 0 | 0 | 0 | 11.4 | 17.3 | 65 | 1.5 | 2.5 |  | 58
SS316L | PBF | SLM | 140 | 2000 | 0 | 50 | 52 |  | 18 |  |  | 0.36 |  |  | 0.07 |  | 0.204780637 |  | 8000 | 500 | 16.3 | 1688 | 0 | 0 | 0 | 0 | 0 | 0 | 0 | 0 | 0 | 0 | 0 | 0 | 0 | 0 | 11.4 | 17.3 | 65 | 1.5 | 2.5 |  | 58
SS316L | PBF | SLM | 150 | 2200 | 0 | 50 | 52 |  | 15 |  |  | 0.3 |  |  | 0.068181818 |  | 0.199495975 |  | 8000 | 500 | 16.3 | 1688 | 0 | 0 | 0 | 0 | 0 | 0 | 0 | 0 | 0 | 0 | 0 | 0 | 0 | 0 | 11.4 | 17.3 | 65 | 1.5 | 2.5 |  | 58
SS316L | PBF | SLM | 150 | 2800 | 0 | 50 | 52 |  | 10 |  |  | 0.2 |  |  | 0.053571429 |  | 0.156752389 |  | 8000 | 500 | 16.3 | 1688 | 0 | 0 | 0 | 0 | 0 | 0 | 0 | 0 | 0 | 0 | 0 | 0 | 0 | 0 | 11.4 | 17.3 | 65 | 1.5 | 2.5 |  | 58
SS316L | PBF | SLM | 170 | 1200 | 0 | 50 | 52 |  | 80 |  |  | 1.6 |  |  | 0.141666667 |  | 0.414457357 |  | 8000 | 500 | 16.3 | 1688 | 0 | 0 | 0 | 0 | 0 | 0 | 0 | 0 | 0 | 0 | 0 | 0 | 0 | 0 | 11.4 | 17.3 | 65 | 1.5 | 2.5 |  | 58
SS316L | PBF | SLM | 175 | 550 | 0 | 50 | 52 |  | 200 |  |  | 4 |  |  | 0.318181818 |  | 0.930799882 |  | 8000 | 500 | 16.3 | 1688 | 0 | 0 | 0 | 0 | 0 | 0 | 0 | 0 | 0 | 0 | 0 | 0 | 0 | 0 | 11.4 | 17.3 | 65 | 1.5 | 2.5 |  | 58
SS316L | PBF | SLM | 175 | 1000 | 0 | 50 | 52 |  | 90 |  |  | 1.8 |  |  | 0.175 |  | 0.51199045 |  | 8000 | 500 | 16.3 | 1688 | 0 | 0 | 0 | 0 | 0 | 0 | 0 | 0 | 0 | 0 | 0 | 0 | 0 | 0 | 11.4 | 17.3 | 65 | 1.5 | 2.5 |  | 58
SS316L | PBF | SLM | 185 | 970 | 0 | 50 | 52 |  | 85 |  |  | 1.7 |  |  | 0.19072165 |  | 0.557920377 |  | 8000 | 500 | 16.3 | 1688 | 0 | 0 | 0 | 0 | 0 | 0 | 0 | 0 | 0 | 0 | 0 | 0 | 0 | 0 | 11.4 | 17.3 | 65 | 1.5 | 2.5 |  | 58
SS316L | PBF | SLM | 180 | 1200 | 0 | 50 | 52 |  | 70 |  |  | 1.4 |  |  | 0.15 |  | 0.438782344 |  | 8000 | 500 | 16.3 | 1688 | 0 | 0 | 0 | 0 | 0 | 0 | 0 | 0 | 0 | 0 | 0 | 0 | 0 | 0 | 11.4 | 17.3 | 65 | 1.5 | 2.5 |  | 58
SS316L | PBF | SLM | 180 | 1600 | 0 | 50 | 52 |  | 50 |  |  | 1 |  |  | 0.1125 |  | 0.329125616 |  | 8000 | 500 | 16.3 | 1688 | 0 | 0 | 0 | 0 | 0 | 0 | 0 | 0 | 0 | 0 | 0 | 0 | 0 | 0 | 11.4 | 17.3 | 65 | 1.5 | 2.5 |  | 58
SS316L | PBF | SLM | 180 | 2600 | 0 | 50 | 52 |  | 15 |  |  | 0.3 |  |  | 0.069230769 |  | 0.202526884 |  | 8000 | 500 | 16.3 | 1688 | 0 | 0 | 0 | 0 | 0 | 0 | 0 | 0 | 0 | 0 | 0 | 0 | 0 | 0 | 11.4 | 17.3 | 65 | 1.5 | 2.5 |  | 58
SS316L | PBF | SLM | 190 | 2200 | 0 | 50 | 52 |  | 40 |  |  | 0.8 |  |  | 0.086363636 |  | 0.252653454 |  | 8000 | 500 | 16.3 | 1688 | 0 | 0 | 0 | 0 | 0 | 0 | 0 | 0 | 0 | 0 | 0 | 0 | 0 | 0 | 11.4 | 17.3 | 65 | 1.5 | 2.5 |  | 58
SS316L | PBF | SLM | 200 | 200 | 0 | 50 | 52 |  | 470 |  |  | 9.4 |  |  | 1 |  | 2.925448772 |  | 8000 | 500 | 16.3 | 1688 | 0 | 0 | 0 | 0 | 0 | 0 | 0 | 0 | 0 | 0 | 0 | 0 | 0 | 0 | 11.4 | 17.3 | 65 | 1.5 | 2.5 |  | 58
SS316L | PBF | SLM | 200 | 220 | 0 | 50 | 52 |  | 420 |  |  | 8.4 |  |  | 0.909090909 |  | 2.659505949 |  | 8000 | 500 | 16.3 | 1688 | 0 | 0 | 0 | 0 | 0 | 0 | 0 | 0 | 0 | 0 | 0 | 0 | 0 | 0 | 11.4 | 17.3 | 65 | 1.5 | 2.5 |  | 58
SS316L | PBF | SLM | 200 | 250 | 0 | 50 | 52 |  | 350 |  |  | 7 |  |  | 0.8 |  | 2.340327931 |  | 8000 | 500 | 16.3 | 1688 | 0 | 0 | 0 | 0 | 0 | 0 | 0 | 0 | 0 | 0 | 0 | 0 | 0 | 0 | 11.4 | 17.3 | 65 | 1.5 | 2.5 |  | 58
SS316L | PBF | SLM | 200 | 450 | 0 | 50 | 52 |  | 250 |  |  | 5 |  |  | 0.444444444 |  | 1.300182184 |  | 8000 | 500 | 16.3 | 1688 | 0 | 0 | 0 | 0 | 0 | 0 | 0 | 0 | 0 | 0 | 0 | 0 | 0 | 0 | 11.4 | 17.3 | 65 | 1.5 | 2.5 |  | 58
SS316L | PBF | SLM | 200 | 500 | 0 | 50 | 52 |  | 179 |  |  | 3.58 |  |  | 0.4 |  | 1.170163966 |  | 8000 | 500 | 16.3 | 1688 | 0 | 0 | 0 | 0 | 0 | 0 | 0 | 0 | 0 | 0 | 0 | 0 | 0 | 0 | 11.4 | 17.3 | 65 | 1.5 | 2.5 |  | 58
SS316L | PBF | SLM | 200 | 600 | 0 | 50 | 52 |  | 130 |  |  | 2.6 |  |  | 0.333333333 |  | 0.975175496 |  | 8000 | 500 | 16.3 | 1688 | 0 | 0 | 0 | 0 | 0 | 0 | 0 | 0 | 0 | 0 | 0 | 0 | 0 | 0 | 11.4 | 17.3 | 65 | 1.5 | 2.5 |  | 58
SS316L | PBF | SLM | 200 | 800 | 0 | 50 | 52 |  | 106 |  |  | 2.12 |  |  | 0.25 |  | 0.731381622 |  | 8000 | 500 | 16.3 | 1688 | 0 | 0 | 0 | 0 | 0 | 0 | 0 | 0 | 0 | 0 | 0 | 0 | 0 | 0 | 11.4 | 17.3 | 65 | 1.5 | 2.5 |  | 58
SS316L | PBF | SLM | 195 | 900 | 0 | 50 | 52 |  | 90 |  |  | 1.8 |  |  | 0.216666667 |  | 0.633848529 |  | 8000 | 500 | 16.3 | 1688 | 0 | 0 | 0 | 0 | 0 | 0 | 0 | 0 | 0 | 0 | 0 | 0 | 0 | 0 | 11.4 | 17.3 | 65 | 1.5 | 2.5 |  | 58
SS316L | PBF | SLM | 200 | 1250 | 0 | 50 | 52 |  | 62 |  |  | 1.24 |  |  | 0.16 |  | 0.468081129 |  | 8000 | 500 | 16.3 | 1688 | 0 | 0 | 0 | 0 | 0 | 0 | 0 | 0 | 0 | 0 | 0 | 0 | 0 | 0 | 11.4 | 17.3 | 65 | 1.5 | 2.5 |  | 58
SS316L | PBF | SLM | 200 | 1500 | 0 | 50 | 52 |  | 43 |  |  | 0.86 |  |  | 0.133333333 |  | 0.390054655 |  | 8000 | 500 | 16.3 | 1688 | 0 | 0 | 0 | 0 | 0 | 0 | 0 | 0 | 0 | 0 | 0 | 0 | 0 | 0 | 11.4 | 17.3 | 65 | 1.5 | 2.5 |  | 58
SS316L | PBF | SLM | 200 | 2000 | 0 | 50 | 52 |  | 25 |  |  | 0.5 |  |  | 0.1 |  | 0.292521563 |  | 8000 | 500 | 16.3 | 1688 | 0 | 0 | 0 | 0 | 0 | 0 | 0 | 0 | 0 | 0 | 0 | 0 | 0 | 0 | 11.4 | 17.3 | 65 | 1.5 | 2.5 |  | 58
SS316L | PBF | SLM | 200 | 3000 | 0 | 50 | 52 |  | 10 |  |  | 0.2 |  |  | 0.066666667 |  | 0.195066185 |  | 8000 | 500 | 16.3 | 1688 | 0 | 0 | 0 | 0 | 0 | 0 | 0 | 0 | 0 | 0 | 0 | 0 | 0 | 0 | 11.4 | 17.3 | 65 | 1.5 | 2.5 |  | 58
SS316L | PBF | SLM | 220 | 600 | 0 | 50 | 52 |  | 150 |  |  | 3 |  |  | 0.366666667 |  | 1.072630873 |  | 8000 | 500 | 16.3 | 1688 | 0 | 0 | 0 | 0 | 0 | 0 | 0 | 0 | 0 | 0 | 0 | 0 | 0 | 0 | 11.4 | 17.3 | 65 | 1.5 | 2.5 |  | 58
SS316L | PBF | SLM | 220 | 800 | 0 | 50 | 52 |  | 130 |  |  | 2.6 |  |  | 0.275 |  | 0.804512013 |  | 8000 | 500 | 16.3 | 1688 | 0 | 0 | 0 | 0 | 0 | 0 | 0 | 0 | 0 | 0 | 0 | 0 | 0 | 0 | 11.4 | 17.3 | 65 | 1.5 | 2.5 |  | 58
SS316L | PBF | SLM | 220 | 1200 | 0 | 50 | 52 |  | 90 |  |  | 1.8 |  |  | 0.183333333 |  | 0.536315437 |  | 8000 | 500 | 16.3 | 1688 | 0 | 0 | 0 | 0 | 0 | 0 | 0 | 0 | 0 | 0 | 0 | 0 | 0 | 0 | 11.4 | 17.3 | 65 | 1.5 | 2.5 |  | 58
SS316L | PBF | SLM | 220 | 2750 | 0 | 50 | 52 |  | 15 |  |  | 0.3 |  |  | 0.08 |  | 0.234001707 |  | 8000 | 500 | 16.3 | 1688 | 0 | 0 | 0 | 0 | 0 | 0 | 0 | 0 | 0 | 0 | 0 | 0 | 0 | 0 | 11.4 | 17.3 | 65 | 1.5 | 2.5 |  | 58
SS316L | PBF | SLM | 240 | 1300 | 0 | 50 | 52 |  | 90 |  |  | 1.8 |  |  | 0.184615385 |  | 0.540045786 |  | 8000 | 500 | 16.3 | 1688 | 0 | 0 | 0 | 0 | 0 | 0 | 0 | 0 | 0 | 0 | 0 | 0 | 0 | 0 | 11.4 | 17.3 | 65 | 1.5 | 2.5 |  | 58
SS316L | PBF | SLM | 240 | 2200 | 0 | 50 | 52 |  | 30 |  |  | 0.6 |  |  | 0.109090909 |  | 0.319178017 |  | 8000 | 500 | 16.3 | 1688 | 0 | 0 | 0 | 0 | 0 | 0 | 0 | 0 | 0 | 0 | 0 | 0 | 0 | 0 | 11.4 | 17.3 | 65 | 1.5 | 2.5 |  | 58
SS316L | PBF | SLM | 240 | 2700 | 0 | 50 | 52 |  | 20 |  |  | 0.4 |  |  | 0.088888889 |  | 0.260036437 |  | 8000 | 500 | 16.3 | 1688 | 0 | 0 | 0 | 0 | 0 | 0 | 0 | 0 | 0 | 0 | 0 | 0 | 0 | 0 | 11.4 | 17.3 | 65 | 1.5 | 2.5 |  | 58
SS316L | PBF | SLM | 240 | 3000 | 0 | 50 | 52 |  | 10 |  |  | 0.2 |  |  | 0.08 |  | 0.234001707 |  | 8000 | 500 | 16.3 | 1688 | 0 | 0 | 0 | 0 | 0 | 0 | 0 | 0 | 0 | 0 | 0 | 0 | 0 | 0 | 11.4 | 17.3 | 65 | 1.5 | 2.5 |  | 58
SS316L | PBF | SLM | 250 | 220 | 0 | 50 | 52 |  | 560 |  |  | 11.2 |  |  | 1.136363636 |  | 3.324363007 |  | 8000 | 500 | 16.3 | 1688 | 0 | 0 | 0 | 0 | 0 | 0 | 0 | 0 | 0 | 0 | 0 | 0 | 0 | 0 | 11.4 | 17.3 | 65 | 1.5 | 2.5 |  | 58
SS316L | PBF | SLM | 250 | 250 | 0 | 50 | 52 |  | 500 |  |  | 10 |  |  | 1 |  | 2.925448772 |  | 8000 | 500 | 16.3 | 1688 | 0 | 0 | 0 | 0 | 0 | 0 | 0 | 0 | 0 | 0 | 0 | 0 | 0 | 0 | 11.4 | 17.3 | 65 | 1.5 | 2.5 |  | 58
SS316L | PBF | SLM | 250 | 300 | 0 | 50 | 52 |  | 400 |  |  | 8 |  |  | 0.833333333 |  | 2.437861024 |  | 8000 | 500 | 16.3 | 1688 | 0 | 0 | 0 | 0 | 0 | 0 | 0 | 0 | 0 | 0 | 0 | 0 | 0 | 0 | 11.4 | 17.3 | 65 | 1.5 | 2.5 |  | 58
SS316L | PBF | SLM | 250 | 600 | 0 | 50 | 52 |  | 250 |  |  | 5 |  |  | 0.416666667 |  | 1.21896937 |  | 8000 | 500 | 16.3 | 1688 | 0 | 0 | 0 | 0 | 0 | 0 | 0 | 0 | 0 | 0 | 0 | 0 | 0 | 0 | 11.4 | 17.3 | 65 | 1.5 | 2.5 |  | 58
SS316L | PBF | SLM | 250 | 1400 | 0 | 50 | 52 |  | 80 |  |  | 1.6 |  |  | 0.178571429 |  | 0.522404342 |  | 8000 | 500 | 16.3 | 1688 | 0 | 0 | 0 | 0 | 0 | 0 | 0 | 0 | 0 | 0 | 0 | 0 | 0 | 0 | 11.4 | 17.3 | 65 | 1.5 | 2.5 |  | 58
SS316L | PBF | SLM | 250 | 2500 | 0 | 50 | 52 |  | 30 |  |  | 0.6 |  |  | 0.1 |  | 0.292521563 |  | 8000 | 500 | 16.3 | 1688 | 0 | 0 | 0 | 0 | 0 | 0 | 0 | 0 | 0 | 0 | 0 | 0 | 0 | 0 | 11.4 | 17.3 | 65 | 1.5 | 2.5 |  | 58
SS316L | PBF | SLM | 260 | 2900 | 0 | 50 | 52 |  | 15 |  |  | 0.3 |  |  | 0.089655172 |  | 0.26229019 |  | 8000 | 500 | 16.3 | 1688 | 0 | 0 | 0 | 0 | 0 | 0 | 0 | 0 | 0 | 0 | 0 | 0 | 0 | 0 | 11.4 | 17.3 | 65 | 1.5 | 2.5 |  | 58
SS316L | PBF | SLM | 270 | 1400 | 0 | 50 | 52 |  | 100 |  |  | 2 |  |  | 0.192857143 |  | 0.564215341 |  | 8000 | 500 | 16.3 | 1688 | 0 | 0 | 0 | 0 | 0 | 0 | 0 | 0 | 0 | 0 | 0 | 0 | 0 | 0 | 11.4 | 17.3 | 65 | 1.5 | 2.5 |  | 58
SS316L | PBF | SLM | 280 | 1100 | 0 | 50 | 52 |  | 150 |  |  | 3 |  |  | 0.254545455 |  | 0.744670992 |  | 8000 | 500 | 16.3 | 1688 | 0 | 0 | 0 | 0 | 0 | 0 | 0 | 0 | 0 | 0 | 0 | 0 | 0 | 0 | 11.4 | 17.3 | 65 | 1.5 | 2.5 |  | 58
SS316L | PBF | SLM | 280 | 1250 | 0 | 50 | 52 |  | 120 |  |  | 2.4 |  |  | 0.224 |  | 0.655298038 |  | 8000 | 500 | 16.3 | 1688 | 0 | 0 | 0 | 0 | 0 | 0 | 0 | 0 | 0 | 0 | 0 | 0 | 0 | 0 | 11.4 | 17.3 | 65 | 1.5 | 2.5 |  | 58
SS316L | PBF | SLM | 280 | 2000 | 0 | 50 | 52 |  | 50 |  |  | 1 |  |  | 0.14 |  | 0.409561274 |  | 8000 | 500 | 16.3 | 1688 | 0 | 0 | 0 | 0 | 0 | 0 | 0 | 0 | 0 | 0 | 0 | 0 | 0 | 0 | 11.4 | 17.3 | 65 | 1.5 | 2.5 |  | 58
SS316L | PBF | SLM | 290 | 1000 | 0 | 50 | 52 |  | 150 |  |  | 3 |  |  | 0.29 |  | 0.848343618 |  | 8000 | 500 | 16.3 | 1688 | 0 | 0 | 0 | 0 | 0 | 0 | 0 | 0 | 0 | 0 | 0 | 0 | 0 | 0 | 11.4 | 17.3 | 65 | 1.5 | 2.5 |  | 58
SS316L | PBF | SLM | 290 | 1450 | 0 | 50 | 52 |  | 100 |  |  | 2 |  |  | 0.2 |  | 0.585120841 |  | 8000 | 500 | 16.3 | 1688 | 0 | 0 | 0 | 0 | 0 | 0 | 0 | 0 | 0 | 0 | 0 | 0 | 0 | 0 | 11.4 | 17.3 | 65 | 1.5 | 2.5 |  | 58
SS316L | PBF | SLM | 290 | 2250 | 0 | 50 | 52 |  | 20 |  |  | 0.4 |  |  | 0.128888889 |  | 0.377076148 |  | 8000 | 500 | 16.3 | 1688 | 0 | 0 | 0 | 0 | 0 | 0 | 0 | 0 | 0 | 0 | 0 | 0 | 0 | 0 | 11.4 | 17.3 | 65 | 1.5 | 2.5 |  | 58
SS316L | PBF | SLM | 290 | 2700 | 0 | 50 | 52 |  | 15 |  |  | 0.3 |  |  | 0.107407407 |  | 0.314204218 |  | 8000 | 500 | 16.3 | 1688 | 0 | 0 | 0 | 0 | 0 | 0 | 0 | 0 | 0 | 0 | 0 | 0 | 0 | 0 | 11.4 | 17.3 | 65 | 1.5 | 2.5 |  | 58
SS316L | PBF | SLM | 300 | 800 | 0 | 50 | 52 |  | 207 |  |  | 4.14 |  |  | 0.375 |  | 1.097033575 |  | 8000 | 500 | 16.3 | 1688 | 0 | 0 | 0 | 0 | 0 | 0 | 0 | 0 | 0 | 0 | 0 | 0 | 0 | 0 | 11.4 | 17.3 | 65 | 1.5 | 2.5 |  | 58
SS316L | PBF | SLM | 300 | 1200 | 0 | 50 | 52 |  | 76 |  |  | 1.52 |  |  | 0.25 |  | 0.731381622 |  | 8000 | 500 | 16.3 | 1688 | 0 | 0 | 0 | 0 | 0 | 0 | 0 | 0 | 0 | 0 | 0 | 0 | 0 | 0 | 11.4 | 17.3 | 65 | 1.5 | 2.5 |  | 58
SS316L | PBF | SLM | 300 | 1500 | 0 | 50 | 52 |  | 86 |  |  | 1.72 |  |  | 0.2 |  | 0.585120841 |  | 8000 | 500 | 16.3 | 1688 | 0 | 0 | 0 | 0 | 0 | 0 | 0 | 0 | 0 | 0 | 0 | 0 | 0 | 0 | 11.4 | 17.3 | 65 | 1.5 | 2.5 |  | 58
SS316L | PBF | SLM | 300 | 1800 | 0 | 50 | 52 |  | 58 |  |  | 1.16 |  |  | 0.166666667 |  | 0.487587748 |  | 8000 | 500 | 16.3 | 1688 | 0 | 0 | 0 | 0 | 0 | 0 | 0 | 0 | 0 | 0 | 0 | 0 | 0 | 0 | 11.4 | 17.3 | 65 | 1.5 | 2.5 |  | 58
SS316L | PBF | SLM | 310 | 2200 | 0 | 50 | 52 |  | 40 |  |  | 0.8 |  |  | 0.140909091 |  | 0.412203605 |  | 8000 | 500 | 16.3 | 1688 | 0 | 0 | 0 | 0 | 0 | 0 | 0 | 0 | 0 | 0 | 0 | 0 | 0 | 0 | 11.4 | 17.3 | 65 | 1.5 | 2.5 |  | 58
SS316L | PBF | SLM | 350 | 1600 | 0 | 50 | 52 |  | 48 |  |  | 0.96 |  |  | 0.21875 |  | 0.639910347 |  | 8000 | 500 | 16.3 | 1688 | 0 | 0 | 0 | 0 | 0 | 0 | 0 | 0 | 0 | 0 | 0 | 0 | 0 | 0 | 11.4 | 17.3 | 65 | 1.5 | 2.5 |  | 58
SS316L | PBF | SLM | 360 | 2600 | 0 | 50 | 52 |  | 40 |  |  | 0.8 |  |  | 0.138461539 |  | 0.405053768 |  | 8000 | 500 | 16.3 | 1688 | 0 | 0 | 0 | 0 | 0 | 0 | 0 | 0 | 0 | 0 | 0 | 0 | 0 | 0 | 11.4 | 17.3 | 65 | 1.5 | 2.5 |  | 58
SS316L | PBF | SLM | 400 | 1200 | 0 | 50 | 52 |  | 183 |  |  | 3.66 |  |  | 0.333333333 |  | 0.975175496 |  | 8000 | 500 | 16.3 | 1688 | 0 | 0 | 0 | 0 | 0 | 0 | 0 | 0 | 0 | 0 | 0 | 0 | 0 | 0 | 11.4 | 17.3 | 65 | 1.5 | 2.5 |  | 58
SS316L | PBF | SLM | 400 | 1500 | 0 | 50 | 52 |  | 137 |  |  | 2.74 |  |  | 0.266666667 |  | 0.780109311 |  | 8000 | 500 | 16.3 | 1688 | 0 | 0 | 0 | 0 | 0 | 0 | 0 | 0 | 0 | 0 | 0 | 0 | 0 | 0 | 11.4 | 17.3 | 65 | 1.5 | 2.5 |  | 58
SS316L | PBF | SLM | 400 | 1800 | 0 | 50 | 52 |  | 90 |  |  | 1.8 |  |  | 0.222222222 |  | 0.650091092 |  | 8000 | 500 | 16.3 | 1688 | 0 | 0 | 0 | 0 | 0 | 0 | 0 | 0 | 0 | 0 | 0 | 0 | 0 | 0 | 11.4 | 17.3 | 65 | 1.5 | 2.5 |  | 58
SS316L | PBF | SLM | 400 | 2900 | 0 | 50 | 52 |  | 50 |  |  | 1 |  |  | 0.137931035 |  | 0.403499456 |  | 8000 | 500 | 16.3 | 1688 | 0 | 0 | 0 | 0 | 0 | 0 | 0 | 0 | 0 | 0 | 0 | 0 | 0 | 0 | 11.4 | 17.3 | 65 | 1.5 | 2.5 |  | 58
SS316L | DED | LENS | 100 | 1.6 | 2 | 0 | 200 |  | 514 |  | 1759 |  |  |  | 62.5 |  | 12.36004632 |  | 8000 | 500 | 16.3 | 1688 | 0 | 0 | 0 | 0 | 0 | 0 | 0 | 0 | 0 | 0 | 0 | 0 | 0 | 0 | 11.4 | 17.3 | 65 | 1.5 | 2.5 | 45 | 35 | https://iopscience.iop.org/article/10.1088/1757-899X/861/1/012012
SS316L | DED | LENS | 150 | 3.3 | 2 | 0 | 200 |  | 520 |  | 2250 |  |  |  | 45.45454545 |  | 8.989131661 |  | 8000 | 500 | 16.3 | 1688 | 0 | 0 | 0 | 0 | 0 | 0 | 0 | 0 | 0 | 0 | 0 | 0 | 0 | 0 | 11.4 | 17.3 | 65 | 1.5 | 2.5 | 45 | 35 | https://iopscience.iop.org/article/10.1088/1757-899X/861/1/012013
SS316L | DED | LENS | 150 | 1.67 | 2 | 0 | 200 |  | 713 |  | 2215 |  |  |  | 89.82035928 |  | 17.76291336 |  | 8000 | 500 | 16.3 | 1688 | 0 | 0 | 0 | 0 | 0 | 0 | 0 | 0 | 0 | 0 | 0 | 0 | 0 | 0 | 11.4 | 17.3 | 65 | 1.5 | 2.5 | 45 | 40
SS316L | DED | LENS | 200 | 1.67 | 2 | 0 | 200 |  | 750 |  | 2500 |  |  |  | 119.760479 |  | 23.68391039 |  | 8000 | 500 | 16.3 | 1688 | 0 | 0 | 0 | 0 | 0 | 0 | 0 | 0 | 0 | 0 | 0 | 0 | 0 | 0 | 11.4 | 17.3 | 65 | 1.5 | 2.5 | 45 | 40
SS316L | DED | LENS | 200 | 5 | 2 | 0 | 200 |  | 514 |  | 1832 |  |  |  | 40 |  | 7.910438971 |  | 8000 | 500 | 16.3 | 1688 | 0 | 0 | 0 | 0 | 0 | 0 | 0 | 0 | 0 | 0 | 0 | 0 | 0 | 0 | 11.4 | 17.3 | 65 | 1.5 | 2.5 | 45 | 35 | https://iopscience.iop.org/article/10.1088/1757-899X/861/1/012014
SS316L | DED | LENS | 200 | 3.33 | 2 | 0 | 200 |  | 447 |  | 1836 |  |  |  | 60.06006006 |  | 11.87751009 |  | 8000 | 500 | 16.3 | 1688 | 0 | 0 | 0 | 0 | 0 | 0 | 0 | 0 | 0 | 0 | 0 | 0 | 0 | 0 | 11.4 | 17.3 | 65 | 1.5 | 2.5 | 45 | 40
SS316L | PBF | SLM | 100 | 100 | 0 | 80 | 35 | 240 | 120 | 240 | 135 | 1.5 | 0.5 | 0.5625 | 1 |  | 6.457467894 | 0.480705765 | 8000 | 500 | 16.3 | 1688 | 0 | 0 | 0 | 0 | 0 | 0 | 0 | 0 | 0 | 0 | 0 | 0 | 0 | 0 | 11.4 | 17.3 | 65 | 1.5 | 2.5 |  | 67
SS316L | PBF | SLM | 100 | 500 | 0 | 36.66666667 | 35 | 110 | 55 | 110 | 93 | 1.5 | 0.5 | 0.845454546 | 0.2 |  | 1.291478036 | 0.4233149 | 8000 | 500 | 16.3 | 1688 | 0 | 0 | 0 | 0 | 0 | 0 | 0 | 0 | 0 | 0 | 0 | 0 | 0 | 0 | 11.4 | 17.3 | 65 | 1.5 | 2.5 |  | 67
SS316L | PBF | SLM | 100 | 1000 | 0 | 25 | 35 | 75 | 37.5 | 75 | 80 | 1.5 | 0.5 | 1.066666667 | 0.1 |  | 0.645739018 | 0.377916211 | 8000 | 500 | 16.3 | 1688 | 0 | 0 | 0 | 0 | 0 | 0 | 0 | 0 | 0 | 0 | 0 | 0 | 0 | 0 | 11.4 | 17.3 | 65 | 1.5 | 2.5 |  | 67
SS316L | PBF | SLM | 100 | 1500 | 0 | 20 | 35 | 60 | 30 | 60 | 74 | 1.5 | 0.5 | 1.233333333 | 0.066666667 |  | 0.430466773 | 0.355908418 | 8000 | 500 | 16.3 | 1688 | 0 | 0 | 0 | 0 | 0 | 0 | 0 | 0 | 0 | 0 | 0 | 0 | 0 | 0 | 11.4 | 17.3 | 65 | 1.5 | 2.5 |  | 67
SS316L | PBF | SLM | 100 | 2000 | 0 | 17 | 35 | 51 | 25.5 | 51 | 68 | 1.5 | 0.5 | 1.333333333 | 0.05 |  | 0.322908367 | 0.338953461 | 8000 | 500 | 16.3 | 1688 | 0 | 0 | 0 | 0 | 0 | 0 | 0 | 0 | 0 | 0 | 0 | 0 | 0 | 0 | 11.4 | 17.3 | 65 | 1.5 | 2.5 |  | 67
SS316L | PBF | SLM | 100 | 2500 | 0 | 16 | 35 | 48 | 24 | 48 | 64 | 1.5 | 0.5 | 1.333333333 | 0.04 |  | 0.258326693 | 0.370447453 | 8000 | 500 | 16.3 | 1688 | 0 | 0 | 0 | 0 | 0 | 0 | 0 | 0 | 0 | 0 | 0 | 0 | 0 | 0 | 11.4 | 17.3 | 65 | 1.5 | 2.5 |  | 67
SS316L | PBF | SLM | 150 | 100 | 0 | 97.33333333 | 35 | 292 | 146 | 292 | 180 | 1.5 | 0.5 | 0.616438356 | 1.5 |  | 9.686240698 | 0.450164278 | 8000 | 500 | 16.3 | 1688 | 0 | 0 | 0 | 0 | 0 | 0 | 0 | 0 | 0 | 0 | 0 | 0 | 0 | 0 | 11.4 | 17.3 | 65 | 1.5 | 2.5 |  | 67
SS316L | PBF | SLM | 150 | 500 | 0 | 43.33333333 | 35 | 130 | 65 | 130 | 123 | 1.5 | 0.5 | 0.946153846 | 0.3 |  | 1.937217053 | 0.385112004 | 8000 | 500 | 16.3 | 1688 | 0 | 0 | 0 | 0 | 0 | 0 | 0 | 0 | 0 | 0 | 0 | 0 | 0 | 0 | 11.4 | 17.3 | 65 | 1.5 | 2.5 |  | 67
SS316L | PBF | SLM | 150 | 1000 | 0 | 30.66666667 | 35 | 92 | 46 | 92 | 105 | 1.5 | 0.5 | 1.141304348 | 0.15 |  | 0.968647385 | 0.37111963 | 8000 | 500 | 16.3 | 1688 | 0 | 0 | 0 | 0 | 0 | 0 | 0 | 0 | 0 | 0 | 0 | 0 | 0 | 0 | 11.4 | 17.3 | 65 | 1.5 | 2.5 |  | 67
SS316L | PBF | SLM | 150 | 1500 | 0 | 25 | 35 | 75 | 37.5 | 75 | 95 | 1.5 | 0.5 | 1.266666667 | 0.1 |  | 0.645739018 | 0.36355966 | 8000 | 500 | 16.3 | 1688 | 0 | 0 | 0 | 0 | 0 | 0 | 0 | 0 | 0 | 0 | 0 | 0 | 0 | 0 | 11.4 | 17.3 | 65 | 1.5 | 2.5 |  | 67
SS316L | PBF | SLM | 150 | 2000 | 0 | 22.66666667 | 35 | 68 | 34 | 68 | 88 | 1.5 | 0.5 | 1.294117647 | 0.075 |  | 0.484323692 | 0.393044883 | 8000 | 500 | 16.3 | 1688 | 0 | 0 | 0 | 0 | 0 | 0 | 0 | 0 | 0 | 0 | 0 | 0 | 0 | 0 | 11.4 | 17.3 | 65 | 1.5 | 2.5 |  | 67
SS316L | PBF | SLM | 150 | 2500 | 0 | 20 | 35 | 60 | 30 | 60 | 82 | 1.5 | 0.5 | 1.366666667 | 0.06 |  | 0.387412324 | 0.380140144 | 8000 | 500 | 16.3 | 1688 | 0 | 0 | 0 | 0 | 0 | 0 | 0 | 0 | 0 | 0 | 0 | 0 | 0 | 0 | 11.4 | 17.3 | 65 | 1.5 | 2.5 |  | 67
SS316L | PBF | SLM | 200 | 100 | 0 | 112.3333333 | 35 | 337 | 168.5 | 337 | 227 | 1.5 | 0.5 | 0.673590505 | 2 |  | 12.91493579 | 0.434791498 | 8000 | 500 | 16.3 | 1688 | 0 | 0 | 0 | 0 | 0 | 0 | 0 | 0 | 0 | 0 | 0 | 0 | 0 | 0 | 11.4 | 17.3 | 65 | 1.5 | 2.5 |  | 67
SS316L | PBF | SLM | 200 | 500 | 0 | 50 | 35 | 150 | 75 | 150 | 150 | 1.5 | 0.5 | 1 | 0.4 |  | 2.582956071 | 0.377916211 | 8000 | 500 | 16.3 | 1688 | 0 | 0 | 0 | 0 | 0 | 0 | 0 | 0 | 0 | 0 | 0 | 0 | 0 | 0 | 11.4 | 17.3 | 65 | 1.5 | 2.5 |  | 67
SS316L | PBF | SLM | 200 | 1000 | 0 | 35 | 35 | 110 | 55 | 110 | 128 | 1.571428571 | 0.5 | 1.163636364 | 0.2 |  | 1.291478036 | 0.391730488 | 8000 | 500 | 16.3 | 1688 | 0 | 0 | 0 | 0 | 0 | 0 | 0 | 0 | 0 | 0 | 0 | 0 | 0 | 0 | 11.4 | 17.3 | 65 | 1.5 | 2.5 |  | 67
SS316L | PBF | SLM | 200 | 1500 | 0 | 29 | 35 | 87 | 43.5 | 87 | 118 | 1.5 | 0.5 | 1.356321839 | 0.133333333 |  | 0.861011262 | 0.362907545 | 8000 | 500 | 16.3 | 1688 | 0 | 0 | 0 | 0 | 0 | 0 | 0 | 0 | 0 | 0 | 0 | 0 | 0 | 0 | 11.4 | 17.3 | 65 | 1.5 | 2.5 |  | 67
SS316L | PBF | SLM | 200 | 2000 | 0 | 25 | 35 | 75 | 37.5 | 75 | 106 | 1.5 | 0.5 | 1.413333333 | 0.1 |  | 0.645739018 | 0.356381385 | 8000 | 500 | 16.3 | 1688 | 0 | 0 | 0 | 0 | 0 | 0 | 0 | 0 | 0 | 0 | 0 | 0 | 0 | 0 | 11.4 | 17.3 | 65 | 1.5 | 2.5 |  | 67
SS316L | PBF | SLM | 200 | 2500 | 0 | 23.33333333 | 35 | 70 | 35 | 70 | 102 | 1.5 | 0.5 | 1.457142857 | 0.08 |  | 0.516575671 | 0.384709868 | 8000 | 500 | 16.3 | 1688 | 0 | 0 | 0 | 0 | 0 | 0 | 0 | 0 | 0 | 0 | 0 | 0 | 0 | 0 | 11.4 | 17.3 | 65 | 1.5 | 2.5 |  | 67
SS316L | PBF | SLM | 250 | 100 | 0 | 125 | 35 | 375 | 187.5 | 375 | 270 | 1.5 | 0.5 | 0.72 | 2.5 |  | 16.14370859 | 0.420985864 | 8000 | 500 | 16.3 | 1688 | 0 | 0 | 0 | 0 | 0 | 0 | 0 | 0 | 0 | 0 | 0 | 0 | 0 | 0 | 11.4 | 17.3 | 65 | 1.5 | 2.5 |  | 67
SS316L | PBF | SLM | 250 | 500 | 0 | 56.66666667 | 35 | 170 | 85 | 170 | 180 | 1.5 | 0.5 | 1.058823529 | 0.5 |  | 3.228772805 | 0.38312326 | 8000 | 500 | 16.3 | 1688 | 0 | 0 | 0 | 0 | 0 | 0 | 0 | 0 | 0 | 0 | 0 | 0 | 0 | 0 | 11.4 | 17.3 | 65 | 1.5 | 2.5 |  | 67
SS316L | PBF | SLM | 250 | 1000 | 0 | 40 | 35 | 120 | 60 | 120 | 152 | 1.5 | 0.5 | 1.266666667 | 0.25 |  | 1.614386402 | 0.370447453 | 8000 | 500 | 16.3 | 1688 | 0 | 0 | 0 | 0 | 0 | 0 | 0 | 0 | 0 | 0 | 0 | 0 | 0 | 0 | 11.4 | 17.3 | 65 | 1.5 | 2.5 |  | 67
SS316L | PBF | SLM | 250 | 1500 | 0 | 33.33333333 | 35 | 100 | 50 | 100 | 140 | 1.5 | 0.5 | 1.4 | 0.166666667 |  | 1.076283507 | 0.380140144 | 8000 | 500 | 16.3 | 1688 | 0 | 0 | 0 | 0 | 0 | 0 | 0 | 0 | 0 | 0 | 0 | 0 | 0 | 0 | 11.4 | 17.3 | 65 | 1.5 | 2.5 |  | 67
SS316L | PBF | SLM | 250 | 2000 | 0 | 27.66666667 | 35 | 83 | 41.5 | 83 | 127 | 1.5 | 0.5 | 1.530120482 | 0.125 |  | 0.807154343 | 0.34713774 | 8000 | 500 | 16.3 | 1688 | 0 | 0 | 0 | 0 | 0 | 0 | 0 | 0 | 0 | 0 | 0 | 0 | 0 | 0 | 11.4 | 17.3 | 65 | 1.5 | 2.5 |  | 67
SS316L | PBF | SLM | 250 | 2500 | 0 | 25 | 35 | 75 | 37.5 | 75 | 120 | 1.5 | 0.5 | 1.6 | 0.1 |  | 0.645739018 | 0.352074419 | 8000 | 500 | 16.3 | 1688 | 0 | 0 | 0 | 0 | 0 | 0 | 0 | 0 | 0 | 0 | 0 | 0 | 0 | 0 | 11.4 | 17.3 | 65 | 1.5 | 2.5 |  | 67
SS316L | PBF | SLM | 300 | 100 | 0 | 133.3333333 | 35 | 400 | 200 | 400 | 317 | 1.5 | 0.5 | 0.7925 | 3 |  | 19.3724814 | 0.394052416 | 8000 | 500 | 16.3 | 1688 | 0 | 0 | 0 | 0 | 0 | 0 | 0 | 0 | 0 | 0 | 0 | 0 | 0 | 0 | 11.4 | 17.3 | 65 | 1.5 | 2.5 |  | 67
SS316L | PBF | SLM | 300 | 500 | 0 | 61 | 35 | 183 | 91.5 | 183 | 208 | 1.5 | 0.5 | 1.136612022 | 0.6 |  | 3.874511822 | 0.367287063 | 8000 | 500 | 16.3 | 1688 | 0 | 0 | 0 | 0 | 0 | 0 | 0 | 0 | 0 | 0 | 0 | 0 | 0 | 0 | 11.4 | 17.3 | 65 | 1.5 | 2.5 |  | 67
SS316L | PBF | SLM | 300 | 1000 | 0 | 43.33333333 | 35 | 130 | 65 | 130 | 175 | 1.5 | 0.5 | 1.346153846 | 0.3 |  | 1.937217053 | 0.360227316 | 8000 | 500 | 16.3 | 1688 | 0 | 0 | 0 | 0 | 0 | 0 | 0 | 0 | 0 | 0 | 0 | 0 | 0 | 0 | 11.4 | 17.3 | 65 | 1.5 | 2.5 |  | 67
SS316L | PBF | SLM | 300 | 1500 | 0 | 36 | 35 | 108 | 54 | 108 | 158 | 1.5 | 0.5 | 1.462962963 | 0.2 |  | 1.291478036 | 0.367842345 | 8000 | 500 | 16.3 | 1688 | 0 | 0 | 0 | 0 | 0 | 0 | 0 | 0 | 0 | 0 | 0 | 0 | 0 | 0 | 11.4 | 17.3 | 65 | 1.5 | 2.5 |  | 67
SS316L | PBF | SLM | 300 | 2000 | 0 | 30.66666667 | 35 | 92 | 46 | 92 | 146 | 1.5 | 0.5 | 1.586956522 | 0.15 |  | 0.968647385 | 0.353508927 | 8000 | 500 | 16.3 | 1688 | 0 | 0 | 0 | 0 | 0 | 0 | 0 | 0 | 0 | 0 | 0 | 0 | 0 | 0 | 11.4 | 17.3 | 65 | 1.5 | 2.5 |  | 67
SS316L | PBF | SLM | 300 | 2500 | 0 | 27.33333333 | 35 | 82 | 41 | 82 | 139 | 1.5 | 0.5 | 1.695121951 | 0.12 |  | 0.774902365 | 0.349253275 | 8000 | 500 | 16.3 | 1688 | 0 | 0 | 0 | 0 | 0 | 0 | 0 | 0 | 0 | 0 | 0 | 0 | 0 | 0 | 11.4 | 17.3 | 65 | 1.5 | 2.5 |  | 67
SS316L | PBF | SLM | 100 | 1.67 | 0 |  | 200 |  | 514 |  | 1759 |  |  |  | 59.88023952 |  | 11.84191634 |  | 8000 | 500 | 16.3 | 1688 | 0 | 0 | 0 | 0 | 0 | 0 | 0 | 0 | 0 | 0 | 0 | 0 | 0 | 0 | 11.4 | 17.3 | 65 | 1.5 | 2.5 |  | 62
SS316L | PBF | SLM | 150 | 1.67 | 0 |  | 200 |  | 713 |  | 2215 |  |  |  | 89.82035928 |  | 17.76291336 |  | 8000 | 500 | 16.3 | 1688 | 0 | 0 | 0 | 0 | 0 | 0 | 0 | 0 | 0 | 0 | 0 | 0 | 0 | 0 | 11.4 | 17.3 | 65 | 1.5 | 2.5 |  | 62
SS316L | PBF | SLM | 200 | 1.67 | 0 |  | 200 |  | 719 |  | 2353 |  |  |  | 119.760479 |  | 23.68391039 |  | 8000 | 500 | 16.3 | 1688 | 0 | 0 | 0 | 0 | 0 | 0 | 0 | 0 | 0 | 0 | 0 | 0 | 0 | 0 | 11.4 | 17.3 | 65 | 1.5 | 2.5 |  | 62
SS316L | PBF | SLM | 200 | 3.3 | 0 |  | 200 |  | 447 |  | 1836 |  |  |  | 60.60606061 |  | 11.98545707 |  | 8000 | 500 | 16.3 | 1688 | 0 | 0 | 0 | 0 | 0 | 0 | 0 | 0 | 0 | 0 | 0 | 0 | 0 | 0 | 11.4 | 17.3 | 65 | 1.5 | 2.5 |  | 62
SS316L | PBF | SLM | 200 | 5 | 0 |  | 200 |  | 514 |  | 1832 |  |  |  | 40 |  | 7.910438971 |  | 8000 | 500 | 16.3 | 1688 | 0 | 0 | 0 | 0 | 0 | 0 | 0 | 0 | 0 | 0 | 0 | 0 | 0 | 0 | 11.4 | 17.3 | 65 | 1.5 | 2.5 |  | 62
SS316L | PBF | SLM | 200 | 1.67 | 0 |  | 200 |  | 431 |  | 2168 |  |  |  | 119.760479 |  | 23.68391039 |  | 8000 | 500 | 16.3 | 1688 | 0 | 0 | 0 | 0 | 0 | 0 | 0 | 0 | 0 | 0 | 0 | 0 | 0 | 0 | 11.4 | 17.3 | 65 | 1.5 | 2.5 |  | 62
SS316L | PBF | SLM | 200 | 1.67 | 0 |  | 200 |  | 1187 |  | 3000 |  |  |  | 119.760479 |  | 23.68391039 |  | 8000 | 500 | 16.3 | 1688 | 0 | 0 | 0 | 0 | 0 | 0 | 0 | 0 | 0 | 0 | 0 | 0 | 0 | 0 | 11.4 | 17.3 | 65 | 1.5 | 2.5 |  | 62
SS316L | PBF | SLM | 60 | 0.6 | 0 | 25 | 45 | 100 | 31.5 |  |  | 1.26 |  |  | 100 | 40 | 390.6379109 |  | 8000 | 500 | 16.3 | 1688 | 0 | 0 | 0 | 0 | 0 | 0 | 0 | 0 | 0 | 0 | 0 | 0 | 0 | 0 | 11.4 | 17.3 | 65 | 1.5 | 2.5 |  | 27 | https://link.springer.com/article/10.1007/s00170-020-06196-8
SS316L | PBF | SLM | 65 | 0.6 | 0 | 25 | 45 | 100 | 32.8 |  |  | 1.312 |  |  | 108.3333333 | 43.33 | 423.1910378 |  | 8000 | 500 | 16.3 | 1688 | 0 | 0 | 0 | 0 | 0 | 0 | 0 | 0 | 0 | 0 | 0 | 0 | 0 | 0 | 11.4 | 17.3 | 65 | 1.5 | 2.5 |  | 27 | https://link.springer.com/article/10.1007/s00170-020-06196-9
SS316L | PBF | SLM | 70 | 0.6 | 0 | 25 | 45 | 100 | 34.3 |  |  | 1.372 |  |  | 116.6666667 | 46.67 | 455.7441646 |  | 8000 | 500 | 16.3 | 1688 | 0 | 0 | 0 | 0 | 0 | 0 | 0 | 0 | 0 | 0 | 0 | 0 | 0 | 0 | 11.4 | 17.3 | 65 | 1.5 | 2.5 |  | 27 | https://link.springer.com/article/10.1007/s00170-020-06196-10
SS316L | PBF | SLM | 150 | 20 | 0 | 100 | 500 |  | 134.833 | 423.3 |  | 1.34833 | 0.318528231 |  | 7.5 | 150 | 0.237343478 | 0.304276064 | 8000 | 500 | 16.3 | 1688 | 0 | 0 | 0 | 0 | 0 | 0 | 0 | 0 | 0 | 0 | 0 | 0 | 0 | 0 | 11.4 | 17.3 | 65 | 1.5 | 2.5 |  | 75
SS316L | PBF | SLM | 250 | 20 | 0 | 100 | 500 |  | 187.59 | 510.2 |  | 1.8759 | 0.367679341 |  | 12.5 | 250 | 0.395494748 | 0.241159005 | 8000 | 500 | 16.3 | 1688 | 0 | 0 | 0 | 0 | 0 | 0 | 0 | 0 | 0 | 0 | 0 | 0 | 0 | 0 | 11.4 | 17.3 | 65 | 1.5 | 2.5 |  | 75
SS316L | PBF | SLM | 350 | 20 | 0 | 100 | 500 |  | 316.6 | 549.2 |  | 3.166 | 0.576474873 |  | 17.5 | 350 | 0.553723734 | 0.192709672 | 8000 | 500 | 16.3 | 1688 | 0 | 0 | 0 | 0 | 0 | 0 | 0 | 0 | 0 | 0 | 0 | 0 | 0 | 0 | 11.4 | 17.3 | 65 | 1.5 | 2.5 |  | 75
SS316L | PBF | SLM | 450 | 20 | 0 | 100 | 500 |  | 422.7 | 665 |  | 4.227 | 0.635639098 |  | 22.5 | 450 | 0.711952719 | 0.20186269 | 8000 | 500 | 16.3 | 1688 | 0 | 0 | 0 | 0 | 0 | 0 | 0 | 0 | 0 | 0 | 0 | 0 | 0 | 0 | 11.4 | 17.3 | 65 | 1.5 | 2.5 |  | 75
SS316L | PBF | SLM | 150 | 50 | 0 | 100 | 500 |  | 60.02 | 340.2 |  | 0.6002 | 0.176425632 |  | 3 | 60 | 0.094890762 | 0.359894866 | 8000 | 500 | 16.3 | 1688 | 0 | 0 | 0 | 0 | 0 | 0 | 0 | 0 | 0 | 0 | 0 | 0 | 0 | 0 | 11.4 | 17.3 | 65 | 1.5 | 2.5 |  | 75
SS316L | PBF | SLM | 250 | 50 | 0 | 100 | 500 |  | 132.19 | 469.7 |  | 1.3219 | 0.281434959 |  | 5 | 100 | 0.158228986 | 0.370552648 | 8000 | 500 | 16.3 | 1688 | 0 | 0 | 0 | 0 | 0 | 0 | 0 | 0 | 0 | 0 | 0 | 0 | 0 | 0 | 11.4 | 17.3 | 65 | 1.5 | 2.5 |  | 75
SS316L | PBF | SLM | 350 | 50 | 0 | 100 | 500 |  | 226.37 | 484.3 |  | 2.2637 | 0.46741689 |  | 7 | 140 | 0.221489493 | 0.278920722 | 8000 | 500 | 16.3 | 1688 | 0 | 0 | 0 | 0 | 0 | 0 | 0 | 0 | 0 | 0 | 0 | 0 | 0 | 0 | 11.4 | 17.3 | 65 | 1.5 | 2.5 |  | 75
SS316L | PBF | SLM | 450 | 50 | 0 | 100 | 500 |  | 247.32 | 545.4 |  | 2.4732 | 0.453465347 |  | 9 | 180 | 0.284750001 | 0.266348896 | 8000 | 500 | 16.3 | 1688 | 0 | 0 | 0 | 0 | 0 | 0 | 0 | 0 | 0 | 0 | 0 | 0 | 0 | 0 | 11.4 | 17.3 | 65 | 1.5 | 2.5 |  | 75
SS316L | PBF | SLM | 150 | 80 | 0 | 100 | 500 |  | 51.78 | 282.1 |  | 0.5178 | 0.183551932 |  | 1.875 | 37.5 | 0.059297012 | 0.360654731 | 8000 | 500 | 16.3 | 1688 | 0 | 0 | 0 | 0 | 0 | 0 | 0 | 0 | 0 | 0 | 0 | 0 | 0 | 0 | 11.4 | 17.3 | 65 | 1.5 | 2.5 |  | 75
SS316L | PBF | SLM | 250 | 80 | 0 | 100 | 500 |  | 124.5 | 377.3 |  | 1.245 | 0.329976146 |  | 3.125 | 62.5 | 0.098854258 | 0.357840911 | 8000 | 500 | 16.3 | 1688 | 0 | 0 | 0 | 0 | 0 | 0 | 0 | 0 | 0 | 0 | 0 | 0 | 0 | 0 | 11.4 | 17.3 | 65 | 1.5 | 2.5 |  | 75
SS316L | PBF | SLM | 350 | 80 | 0 | 100 | 500 |  | 175.45 | 431.2 |  | 1.7545 | 0.406887755 |  | 4.375 | 87.5 | 0.138411505 | 0.323738736 | 8000 | 500 | 16.3 | 1688 | 0 | 0 | 0 | 0 | 0 | 0 | 0 | 0 | 0 | 0 | 0 | 0 | 0 | 0 | 11.4 | 17.3 | 65 | 1.5 | 2.5 |  | 75
SS316L | PBF | SLM | 450 | 80 | 0 | 100 | 500 |  | 212.73 | 497 |  | 2.1273 | 0.428028169 |  | 5.625 | 112.5 | 0.177968751 | 0.324828855 | 8000 | 500 | 16.3 | 1688 | 0 | 0 | 0 | 0 | 0 | 0 | 0 | 0 | 0 | 0 | 0 | 0 | 0 | 0 | 11.4 | 17.3 | 65 | 1.5 | 2.5 |  | 75
SS316L | PBF | SLM | 60 | 90.90909091 | 0 | 30 | 100 | 35 | 24 |  |  | 0.8 |  |  | 0.66 | 0.66 | 0.52209348 |  | 8000 | 500 | 16.3 | 1688 | 0 | 0 | 0 | 0 | 0 | 0 | 0 | 0 | 0 | 0 | 0 | 0 | 0 | 0 | 11.4 | 17.3 | 65 | 1.5 | 2.5 |  | 79
SS316L | PBF | SLM | 60 | 37.03703704 | 0 | 30 | 100 | 35 | 36 |  |  | 1.2 |  |  | 1.62 | 1.62 | 1.281452722 |  | 8000 | 500 | 16.3 | 1688 | 0 | 0 | 0 | 0 | 0 | 0 | 0 | 0 | 0 | 0 | 0 | 0 | 0 | 0 | 11.4 | 17.3 | 65 | 1.5 | 2.5 |  | 79
SS316L | PBF | SLM | 60 | 35.0877193 | 0 | 30 | 100 | 35 | 49 |  |  | 1.633333333 |  |  | 1.71 | 1.71 | 1.352717938 |  | 8000 | 500 | 16.3 | 1688 | 0 | 0 | 0 | 0 | 0 | 0 | 0 | 0 | 0 | 0 | 0 | 0 | 0 | 0 | 11.4 | 17.3 | 65 | 1.5 | 2.5 |  | 79
SS316L | PBF | SLM | 59.3188 | 300 | 0 |  | 59 |  | 81.55787 | [7 empty] | 0.289567642 |  | 8000 | 500 | 16.3 | 1688 | 0 | 0 | 0 | 0 | 0 | 0 | 0 | 0 | 0 | 0 | 0 | 0 | 0 | 0 | 11.4 | 17.3 | 65 | 1.5 | 2.5 |  | Runbo data
SS316L | PBF | SLM | 99.3784 | 300 | 0 |  | 59 |  | 168.8589 | [7 empty] | 0.413804617 |  | 8000 | 500 | 16.3 | 1688 | 0 | 0 | 0 | 0 | 0 | 0 | 0 | 0 | 0 | 0 | 0 | 0 | 0 | 0 | 11.4 | 17.3 | 65 | 1.5 | 2.5 |  | Runbo data
SS316L | PBF | SLM | 213.8344 | 300 | 0 |  | 59 |  | 432.7633 | [7 empty] | 0.597836882 |  | 8000 | 500 | 16.3 | 1688 | 0 | 0 | 0 | 0 | 0 | 0 | 0 | 0 | 0 | 0 | 0 | 0 | 0 | 0 | 11.4 | 17.3 | 65 | 1.5 | 2.5 |  | Runbo data
SS316L | PBF | SLM | 299.6764 | 300 | 0 |  | 59 |  | 544.6684 | [7 empty] | 0.652818931 |  | 8000 | 500 | 16.3 | 1688 | 0 | 0 | 0 | 0 | 0 | 0 | 0 | 0 | 0 | 0 | 0 | 0 | 0 | 0 | 11.4 | 17.3 | 65 | 1.5 | 2.5 |  | Runbo data
SS316L | PBF | SLM | 408.4096 | 300 | 0 |  | 59 |  | 682.3025 | [7 empty] | 0.682267592 |  | 8000 | 500 | 16.3 | 1688 | 0 | 0 | 0 | 0 | 0 | 0 | 0 | 0 | 0 | 0 | 0 | 0 | 0 | 0 | 11.4 | 17.3 | 65 | 1.5 | 2.5 |  | Runbo data
SS316L | PBF | SLM | 59.3188 | 500 | 0 |  | 59 |  | 37.67311 | [7 empty] | 0.191859078 |  | 8000 | 500 | 16.3 | 1688 | 0 | 0 | 0 | 0 | 0 | 0 | 0 | 0 | 0 | 0 | 0 | 0 | 0 | 0 | 11.4 | 17.3 | 65 | 1.5 | 2.5 |  | Runbo data
SS316L | PBF | SLM | 99.3784 | 500 | 0 |  | 59 |  | 96.95343 | [7 empty] | 0.29070467 |  | 8000 | 500 | 16.3 | 1688 | 0 | 0 | 0 | 0 | 0 | 0 | 0 | 0 | 0 | 0 | 0 | 0 | 0 | 0 | 11.4 | 17.3 | 65 | 1.5 | 2.5 |  | Runbo data
SS316L | PBF | SLM | 213.8344 | 500 | 0 |  | 59 |  | 253.9993 | [7 empty] | 0.479394823 |  | 8000 | 500 | 16.3 | 1688 | 0 | 0 | 0 | 0 | 0 | 0 | 0 | 0 | 0 | 0 | 0 | 0 | 0 | 0 | 11.4 | 17.3 | 65 | 1.5 | 2.5 |  | Runbo data
SS316L | PBF | SLM | 299.6764 | 500 | 0 |  | 59 |  | 383.2569 | [7 empty] | 0.561228628 |  | 8000 | 500 | 16.3 | 1688 | 0 | 0 | 0 | 0 | 0 | 0 | 0 | 0 | 0 | 0 | 0 | 0 | 0 | 0 | 11.4 | 17.3 | 65 | 1.5 | 2.5 |  | Runbo data
SS316L | PBF | SLM | 408.4096 | 500 | 0 |  | 59 |  | 495.6228 | [7 empty] | 0.62285641 |  | 8000 | 500 | 16.3 | 1688 | 0 | 0 | 0 | 0 | 0 | 0 | 0 | 0 | 0 | 0 | 0 | 0 | 0 | 0 | 11.4 | 17.3 | 65 | 1.5 | 2.5 |  | Runbo data
SS316L | PBF | SLM | 99.3784 | 700 | 0 |  | 59 |  | 49.37236 | [7 empty] | 0.222882091 |  | 8000 | 500 | 16.3 | 1688 | 0 | 0 | 0 | 0 | 0 | 0 | 0 | 0 | 0 | 0 | 0 | 0 | 0 | 0 | 11.4 | 17.3 | 65 | 1.5 | 2.5 |  | Runbo data
SS316L | PBF | SLM | 213.8344 | 700 | 0 |  | 59 |  | 148.1146 | [7 empty] | 0.393171025 |  | 8000 | 500 | 16.3 | 1688 | 0 | 0 | 0 | 0 | 0 | 0 | 0 | 0 | 0 | 0 | 0 | 0 | 0 | 0 | 11.4 | 17.3 | 65 | 1.5 | 2.5 |  | Runbo data
SS316L | PBF | SLM | 299.6764 | 700 | 0 |  | 59 |  | 221.8748 | [7 empty] | 0.47965695 |  | 8000 | 500 | 16.3 | 1688 | 0 | 0 | 0 | 0 | 0 | 0 | 0 | 0 | 0 | 0 | 0 | 0 | 0 | 0 | 11.4 | 17.3 | 65 | 1.5 | 2.5 |  | Runbo data
SS316L | PBF | SLM | 408.4096 | 700 | 0 |  | 59 |  | 383.5719 | [7 empty] | 0.555137334 |  | 8000 | 500 | 16.3 | 1688 | 0 | 0 | 0 | 0 | 0 | 0 | 0 | 0 | 0 | 0 | 0 | 0 | 0 | 0 | 11.4 | 17.3 | 65 | 1.5 | 2.5 |  | Runbo data
Ti-6Al-4V | PBF | SLM | 280 | 1200 | 0 | 30 | 100 | 140 | 84 |  |  | 2.8 |  |  | 0.233333333 | 56 | 0.198407957 |  | 4470.5 | 561.5 | 7.2 | 1922 | 0 | 0 | 0 | 0 | 5.5 | 0 | 0 | 0 | 90 | 4.2 | 0 | 0 | 0 | 0 | 0 | 0 | 0 | 0 | 0 |  | 1 | https://www.sciencedirect.com/science/article/pii/S2214860420309246
Ti-6Al-4V | PBF | SLM | 280 | 400 | 0 | 30 | 100 | 140 | 144 |  |  | 4.8 |  |  | 0.7 | 167 | 0.595301586 |  | 4470.5 | 561.5 | 7.2 | 1922 | 0 | 0 | 0 | 0 | 5.5 | 0 | 0 | 0 | 90 | 4.2 | 0 | 0 | 0 | 0 | 0 | 0 | 0 | 0 | 0 |  | 1 | https://www.sciencedirect.com/science/article/pii/S2214860420309246
Ti-6Al-4V | PBF | SLM | 280 | 800 | 0 | 30 | 100 | 140 | 102 |  |  | 3.4 |  |  | 0.35 | 83 | 0.297650793 |  | 4470.5 | 561.5 | 7.2 | 1922 | 0 | 0 | 0 | 0 | 5.5 | 0 | 0 | 0 | 90 | 4.2 | 0 | 0 | 0 | 0 | 0 | 0 | 0 | 0 | 0 |  | 1 | https://www.sciencedirect.com/science/article/pii/S2214860420309246
Ti-6Al-4V | PBF | SLM | 280 | 1000 | 0 | 30 | 100 | 140 | 92 |  |  | 3.066666667 |  |  | 0.28 | 67 | 0.238120634 |  | 4470.5 | 561.5 | 7.2 | 1922 | 0 | 0 | 0 | 0 | 5.5 | 0 | 0 | 0 | 90 | 4.2 | 0 | 0 | 0 | 0 | 0 | 0 | 0 | 0 | 0 |  | 1 | https://www.sciencedirect.com/science/article/pii/S2214860420309246
Ti-6Al-4V | PBF | SLM | 280 | 1500 | 0 | 30 | 100 | 80 | 75 |  |  | 2.5 |  |  | 0.186666667 | 44 | 0.158772995 |  | 4470.5 | 561.5 | 7.2 | 1922 | 0 | 0 | 0 | 0 | 5.5 | 0 | 0 | 0 | 90 | 4.2 | 0 | 0 | 0 | 0 | 0 | 0 | 0 | 0 | 0 |  | 1 | https://www.sciencedirect.com/science/article/pii/S2214860420309246
Ti-6Al-4V | PBF | SLM | 370 | 1200 | 0 | 30 | 100 | 140 | 96 |  |  | 3.2 |  |  | 0.308333333 | 73 | 0.262212474 |  | 4470.5 | 561.5 | 7.2 | 1922 | 0 | 0 | 0 | 0 | 5.5 | 0 | 0 | 0 | 90 | 4.2 | 0 | 0 | 0 | 0 | 0 | 0 | 0 | 0 | 0 |  | 1 | https://www.sciencedirect.com/science/article/pii/S2214860420309246
Ti-6Al-4V | PBF | SLM | 325 | 1200 | 0 | 30 | 100 | 140 | 90 |  |  | 3 |  |  | 0.270833333 | 64 | 0.230349073 |  | 4470.5 | 561.5 | 7.2 | 1922 | 0 | 0 | 0 | 0 | 5.5 | 0 | 0 | 0 | 90 | 4.2 | 0 | 0 | 0 | 0 | 0 | 0 | 0 | 0 | 0 |  | 1 | https://www.sciencedirect.com/science/article/pii/S2214860420309246
Ti-6Al-4V | PBF | SLM | 100 | 1200 | 0 | 30 | 100 | 50 | 50 |  |  | 1.666666667 |  |  | 0.083333333 | 56 | 0.070876638 |  | 4470.5 | 561.5 | 7.2 | 1922 | 0 | 0 | 0 | 0 | 5.5 | 0 | 0 | 0 | 90 | 4.2 | 0 | 0 | 0 | 0 | 0 | 0 | 0 | 0 | 0 |  | 1 | https://www.sciencedirect.com/science/article/pii/S2214860420309246
Ti-6Al-4V | PBF | SLM | 165 | 1200 | 0 | 30 | 100 | 140 | 64 |  |  | 2.133333333 |  |  | 0.1375 | 33 | 0.116961996 |  | 4470.5 | 561.5 | 7.2 | 1922 | 0 | 0 | 0 | 0 | 5.5 | 0 | 0 | 0 | 90 | 4.2 | 0 | 0 | 0 | 0 | 0 | 0 | 0 | 0 | 0 |  | 1 | https://www.sciencedirect.com/science/article/pii/S2214860420309246
Ti-6Al-4V | PBF | SLM | 280 | 1200 | 0 | 30 | 100 | 160 | 84 |  |  | 2.8 |  |  | 0.233333333 | 49 | 0.198407957 |  | 4470.5 | 561.5 | 7.2 | 1922 | 0 | 0 | 0 | 0 | 5.5 | 0 | 0 | 0 | 90 | 4.2 | 0 | 0 | 0 | 0 | 0 | 0 | 0 | 0 | 0 |  | 1 | https://www.sciencedirect.com/science/article/pii/S2214860420309246
Ti-6Al-4V | PBF | SLM | 280 | 1200 | 0 | 30 | 100 | 40 | 84 |  |  | 2.8 |  |  | 0.233333333 | 194 | 0.198407957 |  | 4470.5 | 561.5 | 7.2 | 1922 | 0 | 0 | 0 | 0 | 5.5 | 0 | 0 | 0 | 90 | 4.2 | 0 | 0 | 0 | 0 | 0 | 0 | 0 | 0 | 0 |  | 1 | https://www.sciencedirect.com/science/article/pii/S2214860420309246
Ti-6Al-4V | PBF | SLM | 370 | 1000 | 0 | 30 | 100 | 240 | 105 |  |  | 3.5 |  |  | 0.37 | 51 | 0.314670512 |  | 4470.5 | 561.5 | 7.2 | 1922 | 0 | 0 | 0 | 0 | 5.5 | 0 | 0 | 0 | 90 | 4.2 | 0 | 0 | 0 | 0 | 0 | 0 | 0 | 0 | 0 |  | 1 | https://www.sciencedirect.com/science/article/pii/S2214860420309246
Ti-6Al-4V | PBF | SLM | 50 | 500 | 0 | 30 | 30 | 101.010101 | 16 | 68 |  | 0.533333333 | 0.235294118 |  | 0.1 | 33 | 0.944944123 | 0.243405767 | 4470.5 | 561.5 | 7.2 | 1922 | 0 | 0 | 0 | 0 | 5.5 | 0 | 0 | 0 | 90 | 4.2 | 0 | 0 | 0 | 0 | 0 | 0 | 0 | 0 | 0 |  | 2 | https://link.springer.com/article/10.1007/s40964-017-0030-2
Ti-6Al-4V | PBF | SLM | 50 | 750 | 0 | 30 | 30 | 101.010101 | 12 | 50 |  | 0.4 | 0.24 |  | 0.066666667 | 22 | 0.629962749 | 0.194242897 | 4470.5 | 561.5 | 7.2 | 1922 | 0 | 0 | 0 | 0 | 5.5 | 0 | 0 | 0 | 90 | 4.2 | 0 | 0 | 0 | 0 | 0 | 0 | 0 | 0 | 0 |  | 2 | https://link.springer.com/article/10.1007/s40964-017-0030-3
Ti-6Al-4V | PBF | SLM | 50 | 1000 | 0 | 30 | 30 | 104.1666667 | 10 | 48 |  | 0.333333333 | 0.208333333 |  | 0.05 | 16 | 0.472510919 | 0.230445219 | 4470.5 | 561.5 | 7.2 | 1922 | 0 | 0 | 0 | 0 | 5.5 | 0 | 0 | 0 | 90 | 4.2 | 0 | 0 | 0 | 0 | 0 | 0 | 0 | 0 | 0 |  | 2 | https://link.springer.com/article/10.1007/s40964-017-0030-4
Ti-6Al-4V | PBF | SLM | 50 | 1200 | 0 | 30 | 30 | 106.8376068 | 5 | 45 |  | 0.166666667 | 0.111111111 |  | 0.041666667 | 13 | 0.393707289 | 0.239598841 | 4470.5 | 561.5 | 7.2 | 1922 | 0 | 0 | 0 | 0 | 5.5 | 0 | 0 | 0 | 90 | 4.2 | 0 | 0 | 0 | 0 | 0 | 0 | 0 | 0 | 0 |  | 2 | https://link.springer.com/article/10.1007/s40964-017-0030-5
Ti-6Al-4V | PBF | SLM | 100 | 500 | 0 | 30 | 30 | 101.010101 | 45 | 118 |  | 1.5 | 0.381355932 |  | 0.2 | 66 | 1.889965962 | 0.339878304 | 4470.5 | 561.5 | 7.2 | 1922 | 0 | 0 | 0 | 0 | 5.5 | 0 | 0 | 0 | 90 | 4.2 | 0 | 0 | 0 | 0 | 0 | 0 | 0 | 0 | 0 |  | 2 | https://link.springer.com/article/10.1007/s40964-017-0030-6
Ti-6Al-4V | PBF | SLM | 100 | 750 | 0 | 30 | 30 | 101.010101 | 32 | 98 |  | 1.066666667 | 0.326530612 |  | 0.133333333 | 44 | 1.260003213 | 0.34426017 | 4470.5 | 561.5 | 7.2 | 1922 | 0 | 0 | 0 | 0 | 5.5 | 0 | 0 | 0 | 90 | 4.2 | 0 | 0 | 0 | 0 | 0 | 0 | 0 | 0 | 0 |  | 2 | https://link.springer.com/article/10.1007/s40964-017-0030-7
Ti-6Al-4V | PBF | SLM | 100 | 1000 | 0 | 30 | 30 | 101.010101 | 24 | 75 |  | 0.8 | 0.32 |  | 0.1 | 33 | 0.944944123 | 0.26837201 | 4470.5 | 561.5 | 7.2 | 1922 | 0 | 0 | 0 | 0 | 5.5 | 0 | 0 | 0 | 90 | 4.2 | 0 | 0 | 0 | 0 | 0 | 0 | 0 | 0 | 0 |  | 2 | https://link.springer.com/article/10.1007/s40964-017-0030-8
Ti-6Al-4V | PBF | SLM | 100 | 1200 | 0 | 30 | 30 | 102.8806584 | 22 | 72 |  | 0.733333333 | 0.305555556 |  | 0.083333333 | 27 | 0.787492294 | 0.293442931 | 4470.5 | 561.5 | 7.2 | 1922 | 0 | 0 | 0 | 0 | 5.5 | 0 | 0 | 0 | 90 | 4.2 | 0 | 0 | 0 | 0 | 0 | 0 | 0 | 0 | 0 |  | 2 | https://link.springer.com/article/10.1007/s40964-017-0030-9
Ti-6Al-4V | PBF | SLM | 150 | 500 | 0 | 30 | 30 | 100 | 102 | 145 |  | 3.4 | 0.703448276 |  | 0.3 | 100 | 2.834910084 | 0.335359463 | 4470.5 | 561.5 | 7.2 | 1922 | 0 | 0 | 0 | 0 | 5.5 | 0 | 0 | 0 | 90 | 4.2 | 0 | 0 | 0 | 0 | 0 | 0 | 0 | 0 | 0 |  | 2 | https://link.springer.com/article/10.1007/s40964-017-0030-10
Ti-6Al-4V | PBF | SLM | 150 | 750 | 0 | 30 | 30 | 101.010101 | 72 | 135 |  | 2.4 | 0.533333333 |  | 0.2 | 66 | 1.889965962 | 0.425105874 | 4470.5 | 561.5 | 7.2 | 1922 | 0 | 0 | 0 | 0 | 5.5 | 0 | 0 | 0 | 90 | 4.2 | 0 | 0 | 0 | 0 | 0 | 0 | 0 | 0 | 0 |  | 2 | https://link.springer.com/article/10.1007/s40964-017-0030-11
Ti-6Al-4V | PBF | SLM | 150 | 1000 | 0 | 30 | 30 | 100 | 53 | 116 |  | 1.766666667 | 0.456896552 |  | 0.15 | 50 | 1.417455042 | 0.415035521 | 4470.5 | 561.5 | 7.2 | 1922 | 0 | 0 | 0 | 0 | 5.5 | 0 | 0 | 0 | 90 | 4.2 | 0 | 0 | 0 | 0 | 0 | 0 | 0 | 0 | 0 |  | 2 | https://link.springer.com/article/10.1007/s40964-017-0030-12
Ti-6Al-4V | PBF | SLM | 150 | 1200 | 0 | 30 | 30 | 101.6260163 | 50 | 108 |  | 1.666666667 | 0.462962963 |  | 0.125 | 41 | 1.181199583 | 0.429128076 | 4470.5 | 561.5 | 7.2 | 1922 | 0 | 0 | 0 | 0 | 5.5 | 0 | 0 | 0 | 90 | 4.2 | 0 | 0 | 0 | 0 | 0 | 0 | 0 | 0 | 0 |  | 2 | https://link.springer.com/article/10.1007/s40964-017-0030-13
Ti-6Al-4V | PBF | SLM | 195 | 500 | 0 | 30 | 30 | 100 | 176 | 193 |  | 5.866666667 | 0.911917098 |  | 0.39 | 130 | 3.685429739 | 0.446986921 | 4470.5 | 561.5 | 7.2 | 1922 | 0 | 0 | 0 | 0 | 5.5 | 0 | 0 | 0 | 90 | 4.2 | 0 | 0 | 0 | 0 | 0 | 0 | 0 | 0 | 0 |  | 2 | https://link.springer.com/article/10.1007/s40964-017-0030-14
Ti-6Al-4V | PBF | SLM | 195 | 750 | 0 | 30 | 30 | 100.7751938 | 110 | 162 |  | 3.666666667 | 0.679012346 |  | 0.26 | 86 | 2.456979065 | 0.46579282 | 4470.5 | 561.5 | 7.2 | 1922 | 0 | 0 | 0 | 0 | 5.5 | 0 | 0 | 0 | 90 | 4.2 | 0 | 0 | 0 | 0 | 0 | 0 | 0 | 0 | 0 |  | 2 | https://link.springer.com/article/10.1007/s40964-017-0030-15
Ti-6Al-4V | PBF | SLM | 195 | 1000 | 0 | 30 | 30 | 100 | 81 | 130 |  | 2.7 | 0.623076923 |  | 0.195 | 65 | 1.84271487 | 0.398504092 | 4470.5 | 561.5 | 7.2 | 1922 | 0 | 0 | 0 | 0 | 5.5 | 0 | 0 | 0 | 90 | 4.2 | 0 | 0 | 0 | 0 | 0 | 0 | 0 | 0 | 0 |  | 2 | https://link.springer.com/article/10.1007/s40964-017-0030-16
Ti-6Al-4V | PBF | SLM | 195 | 1200 | 0 | 30 | 30 | 100.308642 | 65 | 122 |  | 2.166666667 | 0.532786885 |  | 0.1625 | 54 | 1.535582772 | 0.418740253 | 4470.5 | 561.5 | 7.2 | 1922 | 0 | 0 | 0 | 0 | 5.5 | 0 | 0 | 0 | 90 | 4.2 | 0 | 0 | 0 | 0 | 0 | 0 | 0 | 0 | 0 |  | 2 | https://link.springer.com/article/10.1007/s40964-017-0030-17
Ti-6Al-4V | PBF | EBM | 120 | 100 | 0 | 100 | 100 |  | 120 |  | 840 | 1.2 |  |  | 1.2 |  | 1.020561413 |  | 4470.5 | 561.5 | 7.2 | 1922 | 0 | 0 | 0 | 0 | 5.5 | 0 | 0 | 0 | 90 | 4.2 | 0 | 0 | 0 | 0 | 0 | 0 | 0 | 0 | 0 |  | 13 | http://utw10945.utweb.utexas.edu/Manuscripts/2013/2013-51-Cheng.pdf
Ti-6Al-4V | PBF | EBM | 120 | 100 | 0 | 100 | 80 |  | 150 |  |  | 1.5 |  |  | 1.2 |  | 1.594646637 |  | 4470.5 | 561.5 | 7.2 | 1922 | 0 | 0 | 0 | 0 | 5.5 | 0 | 0 | 0 | 90 | 4.2 | 0 | 0 | 0 | 0 | 0 | 0 | 0 | 0 | 0 |  | 13 | http://utw10945.utweb.utexas.edu/Manuscripts/2013/2013-51-Cheng.pdf
Ti-6Al-4V | PBF | EBM | 120 | 100 | 0 | 100 | 60 |  | 175 |  |  | 1.75 |  |  | 1.2 |  | 2.834910084 |  | 4470.5 | 561.5 | 7.2 | 1922 | 0 | 0 | 0 | 0 | 5.5 | 0 | 0 | 0 | 90 | 4.2 | 0 | 0 | 0 | 0 | 0 | 0 | 0 | 0 | 0 |  | 13 | http://utw10945.utweb.utexas.edu/Manuscripts/2013/2013-51-Cheng.pdf
Ti-6Al-4V | PBF | EBM | 120 | 100 | 0 | 100 | 40 |  | 204 |  |  | 2.04 |  |  | 1.2 |  | 6.378664263 |  | 4470.5 | 561.5 | 7.2 | 1922 | 0 | 0 | 0 | 0 | 5.5 | 0 | 0 | 0 | 90 | 4.2 | 0 | 0 | 0 | 0 | 0 | 0 | 0 | 0 | 0 |  | 13 | http://utw10945.utweb.utexas.edu/Manuscripts/2013/2013-51-Cheng.pdf
Ti-6Al-4V | PBF | EBM | 240 | 100 | 0 | 100 | 100 |  | 190 |  |  | 1.9 |  |  | 2.4 |  | 2.041122826 |  | 4470.5 | 561.5 | 7.2 | 1922 | 0 | 0 | 0 | 0 | 5.5 | 0 | 0 | 0 | 90 | 4.2 | 0 | 0 | 0 | 0 | 0 | 0 | 0 | 0 | 0 |  | 13 | http://utw10945.utweb.utexas.edu/Manuscripts/2013/2013-51-Cheng.pdf
Ti-6Al-4V | PBF | EBM | 240 | 100 | 0 | 100 | 80 |  | 220 |  |  | 2.2 |  |  | 2.4 |  | 3.189293274 |  | 4470.5 | 561.5 | 7.2 | 1922 | 0 | 0 | 0 | 0 | 5.5 | 0 | 0 | 0 | 90 | 4.2 | 0 | 0 | 0 | 0 | 0 | 0 | 0 | 0 | 0 |  | 13 | http://utw10945.utweb.utexas.edu/Manuscripts/2013/2013-51-Cheng.pdf
Ti-6Al-4V | PBF | EBM | 240 | 100 | 0 | 100 | 60 |  | 244 |  |  | 2.44 |  |  | 2.4 |  | 5.669897885 |  | 4470.5 | 561.5 | 7.2 | 1922 | 0 | 0 | 0 | 0 | 5.5 | 0 | 0 | 0 | 90 | 4.2 | 0 | 0 | 0 | 0 | 0 | 0 | 0 | 0 | 0 |  | 13 | http://utw10945.utweb.utexas.edu/Manuscripts/2013/2013-51-Cheng.pdf
Ti-6Al-4V | PBF | EBM | 240 | 100 | 0 | 100 | 40 |  | 280 |  |  | 2.8 |  |  | 2.4 |  | 12.75725081 |  | 4470.5 | 561.5 | 7.2 | 1922 | 0 | 0 | 0 | 0 | 5.5 | 0 | 0 | 0 | 90 | 4.2 | 0 | 0 | 0 | 0 | 0 | 0 | 0 | 0 | 0 |  | 13 | http://utw10945.utweb.utexas.edu/Manuscripts/2013/2013-51-Cheng.pdf
Ti-6Al-4V | PBF | EBM | 300 | 100 | 0 | 100 | 100 |  | 230 |  |  | 2.3 |  |  | 3 |  | 2.551481249 |  | 4470.5 | 561.5 | 7.2 | 1922 | 0 | 0 | 0 | 0 | 5.5 | 0 | 0 | 0 | 90 | 4.2 | 0 | 0 | 0 | 0 | 0 | 0 | 0 | 0 | 0 |  | 13 | http://utw10945.utweb.utexas.edu/Manuscripts/2013/2013-51-Cheng.pdf
Ti-6Al-4V | PBF | EBM | 300 | 100 | 0 | 100 | 80 |  | 270 |  |  | 2.7 |  |  | 3 |  | 3.98665545 |  | 4470.5 | 561.5 | 7.2 | 1922 | 0 | 0 | 0 | 0 | 5.5 | 0 | 0 | 0 | 90 | 4.2 | 0 | 0 | 0 | 0 | 0 | 0 | 0 | 0 | 0 |  | 13 | http://utw10945.utweb.utexas.edu/Manuscripts/2013/2013-51-Cheng.pdf
Ti-6Al-4V | PBF | EBM | 300 | 100 | 0 | 100 | 60 |  | 290 |  |  | 2.9 |  |  | 3 |  | 7.087352927 |  | 4470.5 | 561.5 | 7.2 | 1922 | 0 | 0 | 0 | 0 | 5.5 | 0 | 0 | 0 | 90 | 4.2 | 0 | 0 | 0 | 0 | 0 | 0 | 0 | 0 | 0 |  | 13 | http://utw10945.utweb.utexas.edu/Manuscripts/2013/2013-51-Cheng.pdf
Ti-6Al-4V | PBF | EBM | 300 | 100 | 0 | 100 | 40 |  | 310 |  |  | 3.1 |  |  | 3 |  | 15.94654409 |  | 4470.5 | 561.5 | 7.2 | 1922 | 0 | 0 | 0 | 0 | 5.5 | 0 | 0 | 0 | 90 | 4.2 | 0 | 0 | 0 | 0 | 0 | 0 | 0 | 0 | 0 |  | 13 | http://utw10945.utweb.utexas.edu/Manuscripts/2013/2013-51-Cheng.pdf
Ti-6Al-4V | PBF | EBM | 360 | 100 | 0 | 100 | 100 |  | 263 |  |  | 2.63 |  |  | 3.6 |  | 3.061761955 |  | 4470.5 | 561.5 | 7.2 | 1922 | 0 | 0 | 0 | 0 | 5.5 | 0 | 0 | 0 | 90 | 4.2 | 0 | 0 | 0 | 0 | 0 | 0 | 0 | 0 | 0 |  | 13 | http://utw10945.utweb.utexas.edu/Manuscripts/2013/2013-51-Cheng.pdf
Ti-6Al-4V | PBF | EBM | 360 | 100 | 0 | 100 | 80 |  | 294 |  |  | 2.94 |  |  | 3.6 |  | 4.783939911 |  | 4470.5 | 561.5 | 7.2 | 1922 | 0 | 0 | 0 | 0 | 5.5 | 0 | 0 | 0 | 90 | 4.2 | 0 | 0 | 0 | 0 | 0 | 0 | 0 | 0 | 0 |  | 13 | http://utw10945.utweb.utexas.edu/Manuscripts/2013/2013-51-Cheng.pdf
Ti-6Al-4V | PBF | EBM | 360 | 100 | 0 | 100 | 60 |  | 320 |  |  | 3.2 |  |  | 3.6 |  | 8.504807969 |  | 4470.5 | 561.5 | 7.2 | 1922 | 0 | 0 | 0 | 0 | 5.5 | 0 | 0 | 0 | 90 | 4.2 | 0 | 0 | 0 | 0 | 0 | 0 | 0 | 0 | 0 |  | 13 | http://utw10945.utweb.utexas.edu/Manuscripts/2013/2013-51-Cheng.pdf
Ti-6Al-4V | PBF | EBM | 360 | 100 | 0 | 100 | 40 |  | 325 |  |  | 3.25 |  |  | 3.6 |  | 19.13591507 |  | 4470.5 | 561.5 | 7.2 | 1922 | 0 | 0 | 0 | 0 | 5.5 | 0 | 0 | 0 | 90 | 4.2 | 0 | 0 | 0 | 0 | 0 | 0 | 0 | 0 | 0 |  | 13 | http://utw10945.utweb.utexas.edu/Manuscripts/2013/2013-51-Cheng.pdf
Ti-6Al-4V | PBF | EBM | 120 | 400 | 0 | 100 | 100 |  | 70 |  |  | 0.7 |  |  | 0.3 |  | 0.255140353 |  | 4470.5 | 561.5 | 7.2 | 1922 | 0 | 0 | 0 | 0 | 5.5 | 0 | 0 | 0 | 90 | 4.2 | 0 | 0 | 0 | 0 | 0 | 0 | 0 | 0 | 0 |  | 13 | http://utw10945.utweb.utexas.edu/Manuscripts/2013/2013-51-Cheng.pdf
Ti-6Al-4V | PBF | EBM | 120 | 400 | 0 | 100 | 80 |  | 80 |  |  | 0.8 |  |  | 0.3 |  | 0.398681088 |  | 4470.5 | 561.5 | 7.2 | 1922 | 0 | 0 | 0 | 0 | 5.5 | 0 | 0 | 0 | 90 | 4.2 | 0 | 0 | 0 | 0 | 0 | 0 | 0 | 0 | 0 |  | 13 | http://utw10945.utweb.utexas.edu/Manuscripts/2013/2013-51-Cheng.pdf
Ti-6Al-4V | PBF | EBM | 120 | 400 | 0 | 100 | 60 |  | 94 |  |  | 0.94 |  |  | 0.3 |  | 0.708766379 |  | 4470.5 | 561.5 | 7.2 | 1922 | 0 | 0 | 0 | 0 | 5.5 | 0 | 0 | 0 | 90 | 4.2 | 0 | 0 | 0 | 0 | 0 | 0 | 0 | 0 | 0 |  | 13 | http://utw10945.utweb.utexas.edu/Manuscripts/2013/2013-51-Cheng.pdf
Ti-6Al-4V | PBF | EBM | 120 | 400 | 0 | 100 | 40 |  | 122 |  | 420 | 1.22 |  |  | 0.3 |  | 1.594646637 |  | 4470.5 | 561.5 | 7.2 | 1922 | 0 | 0 | 0 | 0 | 5.5 | 0 | 0 | 0 | 90 | 4.2 | 0 | 0 | 0 | 0 | 0 | 0 | 0 | 0 | 0 |  | 13 | http://utw10945.utweb.utexas.edu/Manuscripts/2013/2013-51-Cheng.pdf
Ti-6Al-4V | PBF | EBM | 240 | 400 | 0 | 100 | 100 |  | 115 |  |  | 1.15 |  |  | 0.6 |  | 0.510280707 |  | 4470.5 | 561.5 | 7.2 | 1922 | 0 | 0 | 0 | 0 | 5.5 | 0 | 0 | 0 | 90 | 4.2 | 0 | 0 | 0 | 0 | 0 | 0 | 0 | 0 | 0 |  | 13 | http://utw10945.utweb.utexas.edu/Manuscripts/2013/2013-51-Cheng.pdf
Ti-6Al-4V | PBF | EBM | 240 | 400 | 0 | 100 | 80 |  | 125 |  |  | 1.25 |  |  | 0.6 |  | 0.797362176 |  | 4470.5 | 561.5 | 7.2 | 1922 | 0 | 0 | 0 | 0 | 5.5 | 0 | 0 | 0 | 90 | 4.2 | 0 | 0 | 0 | 0 | 0 | 0 | 0 | 0 | 0 |  | 13 | http://utw10945.utweb.utexas.edu/Manuscripts/2013/2013-51-Cheng.pdf
Ti-6Al-4V | PBF | EBM | 240 | 400 | 0 | 100 | 60 |  | 165 |  |  | 1.65 |  |  | 0.6 |  | 1.417455042 |  | 4470.5 | 561.5 | 7.2 | 1922 | 0 | 0 | 0 | 0 | 5.5 | 0 | 0 | 0 | 90 | 4.2 | 0 | 0 | 0 | 0 | 0 | 0 | 0 | 0 | 0 |  | 13 | http://utw10945.utweb.utexas.edu/Manuscripts/2013/2013-51-Cheng.pdf
Ti-6Al-4V | PBF | EBM | 240 | 400 | 0 | 100 | 40 |  | 175 |  | 1225 | 1.75 |  |  | 0.6 |  | 3.189293274 |  | 4470.5 | 561.5 | 7.2 | 1922 | 0 | 0 | 0 | 0 | 5.5 | 0 | 0 | 0 | 90 | 4.2 | 0 | 0 | 0 | 0 | 0 | 0 | 0 | 0 | 0 |  | 13 | http://utw10945.utweb.utexas.edu/Manuscripts/2013/2013-51-Cheng.pdf
Ti-6Al-4V | PBF | EBM | 300 | 400 | 0 | 100 | 100 |  | 130 |  |  | 1.3 |  |  | 0.75 |  | 0.637889741 |  | 4470.5 | 561.5 | 7.2 | 1922 | 0 | 0 | 0 | 0 | 5.5 | 0 | 0 | 0 | 90 | 4.2 | 0 | 0 | 0 | 0 | 0 | 0 | 0 | 0 | 0 |  | 13 | http://utw10945.utweb.utexas.edu/Manuscripts/2013/2013-51-Cheng.pdf
Ti-6Al-4V | PBF | EBM | 300 | 400 | 0 | 100 | 80 |  | 160 |  |  | 1.6 |  |  | 0.75 |  | 0.996625005 |  | 4470.5 | 561.5 | 7.2 | 1922 | 0 | 0 | 0 | 0 | 5.5 | 0 | 0 | 0 | 90 | 4.2 | 0 | 0 | 0 | 0 | 0 | 0 | 0 | 0 | 0 |  | 13 | http://utw10945.utweb.utexas.edu/Manuscripts/2013/2013-51-Cheng.pdf
Ti-6Al-4V | PBF | EBM | 300 | 400 | 0 | 100 | 60 |  | 175 |  |  | 1.75 |  |  | 0.75 |  | 1.771838232 |  | 4470.5 | 561.5 | 7.2 | 1922 | 0 | 0 | 0 | 0 | 5.5 | 0 | 0 | 0 | 90 | 4.2 | 0 | 0 | 0 | 0 | 0 | 0 | 0 | 0 | 0 |  | 13 | http://utw10945.utweb.utexas.edu/Manuscripts/2013/2013-51-Cheng.pdf
Ti-6Al-4V | PBF | EBM | 300 | 400 | 0 | 100 | 40 |  | 190 |  | 1520 | 1.9 |  |  | 0.75 |  | 3.98665545 |  | 4470.5 | 561.5 | 7.2 | 1922 | 0 | 0 | 0 | 0 | 5.5 | 0 | 0 | 0 | 90 | 4.2 | 0 | 0 | 0 | 0 | 0 | 0 | 0 | 0 | 0 |  | 13 | http://utw10945.utweb.utexas.edu/Manuscripts/2013/2013-51-Cheng.pdf
Ti-6Al-4V | PBF | EBM | 360 | 400 | 0 | 100 | 100 |  | 160 |  |  | 1.6 |  |  | 0.9 |  | 0.76542106 |  | 4470.5 | 561.5 | 7.2 | 1922 | 0 | 0 | 0 | 0 | 5.5 | 0 | 0 | 0 | 90 | 4.2 | 0 | 0 | 0 | 0 | 0 | 0 | 0 | 0 | 0 |  | 13 | http://utw10945.utweb.utexas.edu/Manuscripts/2013/2013-51-Cheng.pdf
Ti-6Al-4V | PBF | EBM | 360 | 400 | 0 | 100 | 80 |  | 175 |  |  | 1.75 |  |  | 0.9 |  | 1.195965549 |  | 4470.5 | 561.5 | 7.2 | 1922 | 0 | 0 | 0 | 0 | 5.5 | 0 | 0 | 0 | 90 | 4.2 | 0 | 0 | 0 | 0 | 0 | 0 | 0 | 0 | 0 |  | 13 | http://utw10945.utweb.utexas.edu/Manuscripts/2013/2013-51-Cheng.pdf
Ti-6Al-4V | PBF | EBM | 360 | 400 | 0 | 100 | 60 |  | 190 |  |  | 1.9 |  |  | 0.9 |  | 2.126221421 |  | 4470.5 | 561.5 | 7.2 | 1922 | 0 | 0 | 0 | 0 | 5.5 | 0 | 0 | 0 | 90 | 4.2 | 0 | 0 | 0 | 0 | 0 | 0 | 0 | 0 | 0 |  | 13 | http://utw10945.utweb.utexas.edu/Manuscripts/2013/2013-51-Cheng.pdf
Ti-6Al-4V | PBF | EBM | 360 | 400 | 0 | 100 | 40 |  | 210 |  | 1680 | 2.1 |  |  | 0.9 |  | 4.783939911 |  | 4470.5 | 561.5 | 7.2 | 1922 | 0 | 0 | 0 | 0 | 5.5 | 0 | 0 | 0 | 90 | 4.2 | 0 | 0 | 0 | 0 | 0 | 0 | 0 | 0 | 0 |  | 13 | http://utw10945.utweb.utexas.edu/Manuscripts/2013/2013-51-Cheng.pdf
Ti-6Al-4V | PBF | EBM | 120 | 700 | 0 | 100 | 100 |  | 30 |  |  | 0.3 |  |  | 0.171428571 |  | 0.145794488 |  | 4470.5 | 561.5 | 7.2 | 1922 | 0 | 0 | 0 | 0 | 5.5 | 0 | 0 | 0 | 90 | 4.2 | 0 | 0 | 0 | 0 | 0 | 0 | 0 | 0 | 0 |  | 13 | http://utw10945.utweb.utexas.edu/Manuscripts/2013/2013-51-Cheng.pdf
Ti-6Al-4V | PBF | EBM | 120 | 700 | 0 | 100 | 80 |  | 60 |  |  | 0.6 |  |  | 0.171428571 |  | 0.227784458 |  | 4470.5 | 561.5 | 7.2 | 1922 | 0 | 0 | 0 | 0 | 5.5 | 0 | 0 | 0 | 90 | 4.2 | 0 | 0 | 0 | 0 | 0 | 0 | 0 | 0 | 0 |  | 13 | http://utw10945.utweb.utexas.edu/Manuscripts/2013/2013-51-Cheng.pdf
Ti-6Al-4V | PBF | EBM | 120 | 700 | 0 | 100 | 60 |  | 78 |  |  | 0.78 |  |  | 0.171428571 |  | 0.404976053 |  | 4470.5 | 561.5 | 7.2 | 1922 | 0 | 0 | 0 | 0 | 5.5 | 0 | 0 | 0 | 90 | 4.2 | 0 | 0 | 0 | 0 | 0 | 0 | 0 | 0 | 0 |  | 13 | http://utw10945.utweb.utexas.edu/Manuscripts/2013/2013-51-Cheng.pdf
Ti-6Al-4V | PBF | EBM | 120 | 700 | 0 | 100 | 40 |  | 90 |  | 612 | 0.9 |  |  | 0.171428571 |  | 0.911215548 |  | 4470.5 | 561.5 | 7.2 | 1922 | 0 | 0 | 0 | 0 | 5.5 | 0 | 0 | 0 | 90 | 4.2 | 0 | 0 | 0 | 0 | 0 | 0 | 0 | 0 | 0 |  | 13 | http://utw10945.utweb.utexas.edu/Manuscripts/2013/2013-51-Cheng.pdf
Ti-6Al-4V | PBF | EBM | 240 | 700 | 0 | 100 | 100 |  | 80 |  |  | 0.8 |  |  | 0.342857143 |  | 0.291588975 |  | 4470.5 | 561.5 | 7.2 | 1922 | 0 | 0 | 0 | 0 | 5.5 | 0 | 0 | 0 | 90 | 4.2 | 0 | 0 | 0 | 0 | 0 | 0 | 0 | 0 | 0 |  | 13 | http://utw10945.utweb.utexas.edu/Manuscripts/2013/2013-51-Cheng.pdf
Ti-6Al-4V | PBF | EBM | 240 | 700 | 0 | 100 | 80 |  | 90 |  |  | 0.9 |  |  | 0.342857143 |  | 0.455646632 |  | 4470.5 | 561.5 | 7.2 | 1922 | 0 | 0 | 0 | 0 | 5.5 | 0 | 0 | 0 | 90 | 4.2 | 0 | 0 | 0 | 0 | 0 | 0 | 0 | 0 | 0 |  | 13 | http://utw10945.utweb.utexas.edu/Manuscripts/2013/2013-51-Cheng.pdf
Ti-6Al-4V | PBF | EBM | 240 | 700 | 0 | 100 | 60 |  | 122 |  |  | 1.22 |  |  | 0.342857143 |  | 0.809952105 |  | 4470.5 | 561.5 | 7.2 | 1922 | 0 | 0 | 0 | 0 | 5.5 | 0 | 0 | 0 | 90 | 4.2 | 0 | 0 | 0 | 0 | 0 | 0 | 0 | 0 | 0 |  | 13 | http://utw10945.utweb.utexas.edu/Manuscripts/2013/2013-51-Cheng.pdf
Ti-6Al-4V | PBF | EBM | 240 | 700 | 0 | 100 | 40 |  | 125 |  | 1000 | 1.25 |  |  | 0.342857143 |  | 1.822431095 |  | 4470.5 | 561.5 | 7.2 | 1922 | 0 | 0 | 0 | 0 | 5.5 | 0 | 0 | 0 | 90 | 4.2 | 0 | 0 | 0 | 0 | 0 | 0 | 0 | 0 | 0 |  | 13 | http://utw10945.utweb.utexas.edu/Manuscripts/2013/2013-51-Cheng.pdf
Ti-6Al-4V | PBF | EBM | 300 | 700 | 0 | 100 | 100 |  | 95 |  |  | 0.95 |  |  | 0.428571429 |  | 0.364486219 |  | 4470.5 | 561.5 | 7.2 | 1922 | 0 | 0 | 0 | 0 | 5.5 | 0 | 0 | 0 | 90 | 4.2 | 0 | 0 | 0 | 0 | 0 | 0 | 0 | 0 | 0 |  | 13 | http://utw10945.utweb.utexas.edu/Manuscripts/2013/2013-51-Cheng.pdf
Ti-6Al-4V | PBF | EBM | 300 | 700 | 0 | 100 | 80 |  | 120 |  |  | 1.2 |  |  | 0.428571429 |  | 0.569500003 |  | 4470.5 | 561.5 | 7.2 | 1922 | 0 | 0 | 0 | 0 | 5.5 | 0 | 0 | 0 | 90 | 4.2 | 0 | 0 | 0 | 0 | 0 | 0 | 0 | 0 | 0 |  | 13 | http://utw10945.utweb.utexas.edu/Manuscripts/2013/2013-51-Cheng.pdf
Ti-6Al-4V | PBF | EBM | 300 | 700 | 0 | 100 | 60 |  | 128 |  |  | 1.28 |  |  | 0.428571429 |  | 1.01247899 |  | 4470.5 | 561.5 | 7.2 | 1922 | 0 | 0 | 0 | 0 | 5.5 | 0 | 0 | 0 | 90 | 4.2 | 0 | 0 | 0 | 0 | 0 | 0 | 0 | 0 | 0 |  | 13 | http://utw10945.utweb.utexas.edu/Manuscripts/2013/2013-51-Cheng.pdf
Ti-6Al-4V | PBF | EBM | 300 | 700 | 0 | 100 | 40 |  | 144 |  | 1296 | 1.44 |  |  | 0.428571429 |  | 2.278077726 |  | 4470.5 | 561.5 | 7.2 | 1922 | 0 | 0 | 0 | 0 | 5.5 | 0 | 0 | 0 | 90 | 4.2 | 0 | 0 | 0 | 0 | 0 | 0 | 0 | 0 | 0 |  | 13 | http://utw10945.utweb.utexas.edu/Manuscripts/2013/2013-51-Cheng.pdf
Ti-6Al-4V | PBF | EBM | 360 | 700 | 0 | 100 | 100 |  | 122 |  |  | 1.22 |  |  | 0.514285714 |  | 0.437383463 |  | 4470.5 | 561.5 | 7.2 | 1922 | 0 | 0 | 0 | 0 | 5.5 | 0 | 0 | 0 | 90 | 4.2 | 0 | 0 | 0 | 0 | 0 | 0 | 0 | 0 | 0 |  | 13 | http://utw10945.utweb.utexas.edu/Manuscripts/2013/2013-51-Cheng.pdf
Ti-6Al-4V | PBF | EBM | 360 | 700 | 0 | 100 | 80 |  | 125 |  |  | 1.25 |  |  | 0.514285714 |  | 0.68343109 |  | 4470.5 | 561.5 | 7.2 | 1922 | 0 | 0 | 0 | 0 | 5.5 | 0 | 0 | 0 | 90 | 4.2 | 0 | 0 | 0 | 0 | 0 | 0 | 0 | 0 | 0 |  | 13 | http://utw10945.utweb.utexas.edu/Manuscripts/2013/2013-51-Cheng.pdf
Ti-6Al-4V | PBF | EBM | 360 | 700 | 0 | 100 | 60 |  | 140 |  |  | 1.4 |  |  | 0.514285714 |  | 1.215005874 |  | 4470.5 | 561.5 | 7.2 | 1922 | 0 | 0 | 0 | 0 | 5.5 | 0 | 0 | 0 | 90 | 4.2 | 0 | 0 | 0 | 0 | 0 | 0 | 0 | 0 | 0 |  | 13 | http://utw10945.utweb.utexas.edu/Manuscripts/2013/2013-51-Cheng.pdf
Ti-6Al-4V | PBF | EBM | 360 | 700 | 0 | 100 | 40 |  | 155 |  |  | 1.55 |  |  | 0.514285714 |  | 2.733724358 |  | 4470.5 | 561.5 | 7.2 | 1922 | 0 | 0 | 0 | 0 | 5.5 | 0 | 0 | 0 | 90 | 4.2 | 0 | 0 | 0 | 0 | 0 | 0 | 0 | 0 | 0 |  | 13 | http://utw10945.utweb.utexas.edu/Manuscripts/2013/2013-51-Cheng.pdf
Ti-6Al-4V | PBF | EBM | 120 | 1000 | 0 | 100 | 100 |  | 5 |  |  | 0.05 |  |  | 0.12 |  | 0.102040598 |  | 4470.5 | 561.5 | 7.2 | 1922 | 0 | 0 | 0 | 0 | 5.5 | 0 | 0 | 0 | 90 | 4.2 | 0 | 0 | 0 | 0 | 0 | 0 | 0 | 0 | 0 |  | 13 | http://utw10945.utweb.utexas.edu/Manuscripts/2013/2013-51-Cheng.pdf
Ti-6Al-4V | PBF | EBM | 120 | 1000 | 0 | 100 | 80 |  | 30 |  |  | 0.3 |  |  | 0.12 |  | 0.159472435 |  | 4470.5 | 561.5 | 7.2 | 1922 | 0 | 0 | 0 | 0 | 5.5 | 0 | 0 | 0 | 90 | 4.2 | 0 | 0 | 0 | 0 | 0 | 0 | 0 | 0 | 0 |  | 13 | http://utw10945.utweb.utexas.edu/Manuscripts/2013/2013-51-Cheng.pdf
Ti-6Al-4V | PBF | EBM | 120 | 1000 | 0 | 100 | 60 |  | 60 |  |  | 0.6 |  |  | 0.12 |  | 0.283506552 |  | 4470.5 | 561.5 | 7.2 | 1922 | 0 | 0 | 0 | 0 | 5.5 | 0 | 0 | 0 | 90 | 4.2 | 0 | 0 | 0 | 0 | 0 | 0 | 0 | 0 | 0 |  | 13 | http://utw10945.utweb.utexas.edu/Manuscripts/2013/2013-51-Cheng.pdf
Ti-6Al-4V | PBF | EBM | 120 | 1000 | 0 | 100 | 40 |  | 85 |  | 595 | 0.85 |  |  | 0.12 |  | 0.637889741 |  | 4470.5 | 561.5 | 7.2 | 1922 | 0 | 0 | 0 | 0 | 5.5 | 0 | 0 | 0 | 90 | 4.2 | 0 | 0 | 0 | 0 | 0 | 0 | 0 | 0 | 0 |  | 13 | http://utw10945.utweb.utexas.edu/Manuscripts/2013/2013-51-Cheng.pdf
Ti-6Al-4V | PBF | EBM | 240 | 1000 | 0 | 100 | 100 |  | 75 |  |  | 0.75 |  |  | 0.24 |  | 0.204081196 |  | 4470.5 | 561.5 | 7.2 | 1922 | 0 | 0 | 0 | 0 | 5.5 | 0 | 0 | 0 | 90 | 4.2 | 0 | 0 | 0 | 0 | 0 | 0 | 0 | 0 | 0 |  | 13 | http://utw10945.utweb.utexas.edu/Manuscripts/2013/2013-51-Cheng.pdf
Ti-6Al-4V | PBF | EBM | 240 | 1000 | 0 | 100 | 80 |  | 85 |  |  | 0.85 |  |  | 0.24 |  | 0.318944871 |  | 4470.5 | 561.5 | 7.2 | 1922 | 0 | 0 | 0 | 0 | 5.5 | 0 | 0 | 0 | 90 | 4.2 | 0 | 0 | 0 | 0 | 0 | 0 | 0 | 0 | 0 |  | 13 | http://utw10945.utweb.utexas.edu/Manuscripts/2013/2013-51-Cheng.pdf
Ti-6Al-4V | PBF | EBM | 240 | 1000 | 0 | 100 | 60 |  | 100 |  |  | 1 |  |  | 0.24 |  | 0.567013103 |  | 4470.5 | 561.5 | 7.2 | 1922 | 0 | 0 | 0 | 0 | 5.5 | 0 | 0 | 0 | 90 | 4.2 | 0 | 0 | 0 | 0 | 0 | 0 | 0 | 0 | 0 |  | 13 | http://utw10945.utweb.utexas.edu/Manuscripts/2013/2013-51-Cheng.pdf
Ti-6Al-4V | PBF | EBM | 240 | 1000 | 0 | 100 | 40 |  | 120 |  | 972 | 1.2 |  |  | 0.24 |  | 1.275701766 |  | 4470.5 | 561.5 | 7.2 | 1922 | 0 | 0 | 0 | 0 | 5.5 | 0 | 0 | 0 | 90 | 4.2 | 0 | 0 | 0 | 0 | 0 | 0 | 0 | 0 | 0 |  | 13 | http://utw10945.utweb.utexas.edu/Manuscripts/2013/2013-51-Cheng.pdf
Ti-6Al-4V | PBF | EBM | 300 | 1000 | 0 | 100 | 100 |  | 80 |  |  | 0.8 |  |  | 0.3 |  | 0.255140353 |  | 4470.5 | 561.5 | 7.2 | 1922 | 0 | 0 | 0 | 0 | 5.5 | 0 | 0 | 0 | 90 | 4.2 | 0 | 0 | 0 | 0 | 0 | 0 | 0 | 0 | 0 |  | 13 | http://utw10945.utweb.utexas.edu/Manuscripts/2013/2013-51-Cheng.pdf
Ti-6Al-4V | PBF | EBM | 300 | 1000 | 0 | 100 | 80 |  | 95 |  |  | 0.95 |  |  | 0.3 |  | 0.398681088 |  | 4470.5 | 561.5 | 7.2 | 1922 | 0 | 0 | 0 | 0 | 5.5 | 0 | 0 | 0 | 90 | 4.2 | 0 | 0 | 0 | 0 | 0 | 0 | 0 | 0 | 0 |  | 13 | http://utw10945.utweb.utexas.edu/Manuscripts/2013/2013-51-Cheng.pdf
Ti-6Al-4V | PBF | EBM | 300 | 1000 | 0 | 100 | 60 |  | 115 |  |  | 1.15 |  |  | 0.3 |  | 0.708766379 |  | 4470.5 | 561.5 | 7.2 | 1922 | 0 | 0 | 0 | 0 | 5.5 | 0 | 0 | 0 | 90 | 4.2 | 0 | 0 | 0 | 0 | 0 | 0 | 0 | 0 | 0 |  | 13 | http://utw10945.utweb.utexas.edu/Manuscripts/2013/2013-51-Cheng.pdf
Ti-6Al-4V | PBF | EBM | 300 | 1000 | 0 | 100 | 40 |  | 125 |  |  | 1.25 |  |  | 0.3 |  | 1.594646637 |  | 4470.5 | 561.5 | 7.2 | 1922 | 0 | 0 | 0 | 0 | 5.5 | 0 | 0 | 0 | 90 | 4.2 | 0 | 0 | 0 | 0 | 0 | 0 | 0 | 0 | 0 |  | 13 | http://utw10945.utweb.utexas.edu/Manuscripts/2013/2013-51-Cheng.pdf
Ti-6Al-4V | PBF | EBM | 360 | 1000 | 0 | 100 | 100 |  | 90 |  |  | 0.9 |  |  | 0.36 |  | 0.30619951 |  | 4470.5 | 561.5 | 7.2 | 1922 | 0 | 0 | 0 | 0 | 5.5 | 0 | 0 | 0 | 90 | 4.2 | 0 | 0 | 0 | 0 | 0 | 0 | 0 | 0 | 0 |  | 13 | http://utw10945.utweb.utexas.edu/Manuscripts/2013/2013-51-Cheng.pdf
Ti-6Al-4V | PBF | EBM | 360 | 1000 | 0 | 100 | 80 |  | 110 |  |  | 1.1 |  |  | 0.36 |  | 0.478417306 |  | 4470.5 | 561.5 | 7.2 | 1922 | 0 | 0 | 0 | 0 | 5.5 | 0 | 0 | 0 | 90 | 4.2 | 0 | 0 | 0 | 0 | 0 | 0 | 0 | 0 | 0 |  | 13 | http://utw10945.utweb.utexas.edu/Manuscripts/2013/2013-51-Cheng.pdf
Ti-6Al-4V | PBF | EBM | 360 | 1000 | 0 | 100 | 60 |  | 120 |  |  | 1.2 |  |  | 0.36 |  | 0.850519655 |  | 4470.5 | 561.5 | 7.2 | 1922 | 0 | 0 | 0 | 0 | 5.5 | 0 | 0 | 0 | 90 | 4.2 | 0 | 0 | 0 | 0 | 0 | 0 | 0 | 0 | 0 |  | 13 | http://utw10945.utweb.utexas.edu/Manuscripts/2013/2013-51-Cheng.pdf
Ti-6Al-4V | PBF | EBM | 360 | 1000 | 0 | 100 | 40 |  | 130 |  |  | 1.3 |  |  | 0.36 |  | 1.913591507 |  | 4470.5 | 561.5 | 7.2 | 1922 | 0 | 0 | 0 | 0 | 5.5 | 0 | 0 | 0 | 90 | 4.2 | 0 | 0 | 0 | 0 | 0 | 0 | 0 | 0 | 0 |  | 13 | http://utw10945.utweb.utexas.edu/Manuscripts/2013/2013-51-Cheng.pdf
Ti-6Al-4V | PBF | SLM | 95 | 210 | 0 | 30 | 50 | 75 | 53 | 137 | 169 | 1.766666667 | 0.386861314 | 1.233576642 | 0.452380952 | 201.0582011 | 1.539002259 | 0.225199117 | 4470.5 | 561.5 | 7.2 | 1922 | 0 | 0 | 0 | 0 | 5.5 | 0 | 0 | 0 | 90 | 4.2 | 0 | 0 | 0 | 0 | 0 | 0 | 0 | 0 | 0 |  | 15 | https://www.sciencedirect.com/science/article/abs/pii/S0030399217306400
Ti-6Al-4V | PBF | SLM | 40 | 210 | 0 | 30 | 50 | 75 | 22 | 82 | 101 | 0.733333333 | 0.268292683 | 1.231707317 | 0.190476191 | 84.65608466 | 0.647992771 | 0.216839458 | 4470.5 | 561.5 | 7.2 | 1922 | 0 | 0 | 0 | 0 | 5.5 | 0 | 0 | 0 | 90 | 4.2 | 0 | 0 | 0 | 0 | 0 | 0 | 0 | 0 | 0 |  | 15 | https://www.sciencedirect.com/science/article/abs/pii/S0030399217306401
Ti-6Al-4V | PBF | SLM | 67.5 | 210 | 0 | 30 | 50 | 75 | 33 | 105 | 133 | 1.1 | 0.314285714 | 1.266666667 | 0.321428571 | 142.8571429 | 1.093458657 | 0.19731488 | 4470.5 | 561.5 | 7.2 | 1922 | 0 | 0 | 0 | 0 | 5.5 | 0 | 0 | 0 | 90 | 4.2 | 0 | 0 | 0 | 0 | 0 | 0 | 0 | 0 | 0 |  | 15 | https://www.sciencedirect.com/science/article/abs/pii/S0030399217306402
Ti-6Al-4V | PBF | SLM | 150 | 210 | 0 | 30 | 50 | 75 | 84 | 181 | 246 | 2.8 | 0.464088398 | 1.359116022 | 0.714285714 | 317.4603175 | 2.429934032 | 0.237070992 | 4470.5 | 561.5 | 7.2 | 1922 | 0 | 0 | 0 | 0 | 5.5 | 0 | 0 | 0 | 90 | 4.2 | 0 | 0 | 0 | 0 | 0 | 0 | 0 | 0 | 0 |  | 15 | https://www.sciencedirect.com/science/article/abs/pii/S0030399217306403
Ti-6Al-4V | PBF | SLM | 122.5 | 210 | 0 | 30 | 50 | 75 | 66 | 159 | 211 | 2.2 | 0.41509434 | 1.327044025 | 0.583333333 | 259.2592593 | 1.984468145 | 0.228848145 | 4470.5 | 561.5 | 7.2 | 1922 | 0 | 0 | 0 | 0 | 5.5 | 0 | 0 | 0 | 90 | 4.2 | 0 | 0 | 0 | 0 | 0 | 0 | 0 | 0 | 0 |  | 15 | https://www.sciencedirect.com/science/article/abs/pii/S0030399217306404
Ti-6Al-4V | PBF | SLM | 95 | 20 | 0 | 30 | 50 | 75 | 92 | 188 | 221 | 3.066666667 | 0.489361702 | 1.175531915 | 4.75 | 2111.111111 | 16.159174 | 0.093126722 | 4470.5 | 561.5 | 7.2 | 1922 | 0 | 0 | 0 | 0 | 5.5 | 0 | 0 | 0 | 90 | 4.2 | 0 | 0 | 0 | 0 | 0 | 0 | 0 | 0 | 0 |  | 15 | https://www.sciencedirect.com/science/article/abs/pii/S0030399217306405
Ti-6Al-4V | PBF | SLM | 95 | 115 | 0 | 30 | 50 | 75 | 62 | 149 | 184 | 2.066666667 | 0.416107383 | 1.234899329 | 0.826086957 | 367.1497585 | 2.810274236 | 0.165318714 | 4470.5 | 561.5 | 7.2 | 1922 | 0 | 0 | 0 | 0 | 5.5 | 0 | 0 | 0 | 90 | 4.2 | 0 | 0 | 0 | 0 | 0 | 0 | 0 | 0 | 0 |  | 15 | https://www.sciencedirect.com/science/article/abs/pii/S0030399217306406
Ti-6Al-4V | PBF | SLM | 95 | 400 | 0 | 30 | 50 | 75 | 37 | 116 | 158 | 1.233333333 | 0.318965517 | 1.362068966 | 0.2375 | 105.5555556 | 0.8079315 | 0.28458758 | 4470.5 | 561.5 | 7.2 | 1922 | 0 | 0 | 0 | 0 | 5.5 | 0 | 0 | 0 | 90 | 4.2 | 0 | 0 | 0 | 0 | 0 | 0 | 0 | 0 | 0 |  | 15 | https://www.sciencedirect.com/science/article/abs/pii/S0030399217306407
Ti-6Al-4V | PBF | SLM | 95 | 305 | 0 | 30 | 50 | 75 | 41 | 126 | 161 | 1.366666667 | 0.325396825 | 1.277777778 | 0.31147541 | 138.4335155 | 1.059652366 | 0.26300821 | 4470.5 | 561.5 | 7.2 | 1922 | 0 | 0 | 0 | 0 | 5.5 | 0 | 0 | 0 | 90 | 4.2 | 0 | 0 | 0 | 0 | 0 | 0 | 0 | 0 | 0 |  | 15 | https://www.sciencedirect.com/science/article/abs/pii/S0030399217306408
Ti-6Al-4V | PBF | SLM | 95 | 210 | 0 | 30 | 50 | 75 | 49 | 135 | 169 | 1.633333333 | 0.362962963 | 1.251851852 | 0.452380952 | 201.0582011 | 1.539002259 | 0.219307931 | 4470.5 | 561.5 | 7.2 | 1922 | 0 | 0 | 0 | 0 | 5.5 | 0 | 0 | 0 | 90 | 4.2 | 0 | 0 | 0 | 0 | 0 | 0 | 0 | 0 | 0 |  | 15 | https://www.sciencedirect.com/science/article/abs/pii/S0030399217306409
Ti-6Al-4V | PBF | SLM | 95 | 210 | 0 | 30 | 50 | 75 | 51 | 137 | 169 | 1.7 | 0.372262774 | 1.233576642 | 0.452380952 | 201.0582011 | 1.539002259 | 0.225199117 | 4470.5 | 561.5 | 7.2 | 1922 | 0 | 0 | 0 | 0 | 5.5 | 0 | 0 | 0 | 90 | 4.2 | 0 | 0 | 0 | 0 | 0 | 0 | 0 | 0 | 0 |  | 15 | https://www.sciencedirect.com/science/article/abs/pii/S0030399217306410
Ti-6Al-4V | PBF | SLM | 95 | 210 | 0 | 30 | 50 | 75 | 55 | 140 | 174 | 1.833333333 | 0.392857143 | 1.242857143 | 0.452380952 | 201.0582011 | 1.539002259 | 0.234180541 | 4470.5 | 561.5 | 7.2 | 1922 | 0 | 0 | 0 | 0 | 5.5 | 0 | 0 | 0 | 90 | 4.2 | 0 | 0 | 0 | 0 | 0 | 0 | 0 | 0 | 0 |  | 15 | https://www.sciencedirect.com/science/article/abs/pii/S0030399217306411
Ti-6Al-4V | PBF | SLM | 95 | 210 | 0 | 30 | 50 | 75 | 53 | 138 | 172 | 1.766666667 | 0.384057971 | 1.246376812 | 0.452380952 | 201.0582011 | 1.539002259 | 0.228173639 | 4470.5 | 561.5 | 7.2 | 1922 | 0 | 0 | 0 | 0 | 5.5 | 0 | 0 | 0 | 90 | 4.2 | 0 | 0 | 0 | 0 | 0 | 0 | 0 | 0 | 0 |  | 15 | https://www.sciencedirect.com/science/article/abs/pii/S0030399217306412
Ti-6Al-4V | PBF | SLM | 95 | 210 | 0 | 30 | 50 | 50 | 52 | 140 | 170 | 1.733333333 | 0.371428571 | 1.214285714 | 0.452380952 | 301.5873016 | 1.539002259 | 0.234180541 | 4470.5 | 561.5 | 7.2 | 1922 | 0 | 0 | 0 | 0 | 5.5 | 0 | 0 | 0 | 90 | 4.2 | 0 | 0 | 0 | 0 | 0 | 0 | 0 | 0 | 0 |  | 15 | https://www.sciencedirect.com/science/article/abs/pii/S0030399217306413
Ti-6Al-4V | PBF | SLM | 95 | 210 | 0 | 30 | 50 | 62.5 | 52 | 134 | 170 | 1.733333333 | 0.388059702 | 1.268656716 | 0.452380952 | 241.2698413 | 1.539002259 | 0.216391267 | 4470.5 | 561.5 | 7.2 | 1922 | 0 | 0 | 0 | 0 | 5.5 | 0 | 0 | 0 | 90 | 4.2 | 0 | 0 | 0 | 0 | 0 | 0 | 0 | 0 | 0 |  | 15 | https://www.sciencedirect.com/science/article/abs/pii/S0030399217306414
Ti-6Al-4V | PBF | SLM | 95 | 210 | 0 | 30 | 50 | 100 | 52 | 135 | 171 | 1.733333333 | 0.385185185 | 1.266666667 | 0.452380952 | 150.7936508 | 1.539002259 | 0.219307931 | 4470.5 | 561.5 | 7.2 | 1922 | 0 | 0 | 0 | 0 | 5.5 | 0 | 0 | 0 | 90 | 4.2 | 0 | 0 | 0 | 0 | 0 | 0 | 0 | 0 | 0 |  | 15 | https://www.sciencedirect.com/science/article/abs/pii/S0030399217306415
Ti-6Al-4V | PBF | SLM | 95 | 210 | 0 | 30 | 50 | 87.5 | 52 | 134 | 170 | 1.733333333 | 0.388059702 | 1.268656716 | 0.452380952 | 172.3356009 | 1.539002259 | 0.216391267 | 4470.5 | 561.5 | 7.2 | 1922 | 0 | 0 | 0 | 0 | 5.5 | 0 | 0 | 0 | 90 | 4.2 | 0 | 0 | 0 | 0 | 0 | 0 | 0 | 0 | 0 |  | 15 | https://www.sciencedirect.com/science/article/abs/pii/S0030399217306416
Ti-6Al-4V | PBF | SLM | 67.5 | 115 | 0 | 30 | 50 | 62.5 | 37 | 116 | 143 | 1.233333333 | 0.318965517 | 1.232758621 | 0.586956522 | 313.0434783 | 1.996824928 | 0.152689684 | 4470.5 | 561.5 | 7.2 | 1922 | 0 | 0 | 0 | 0 | 5.5 | 0 | 0 | 0 | 90 | 4.2 | 0 | 0 | 0 | 0 | 0 | 0 | 0 | 0 | 0 |  | 15 | https://www.sciencedirect.com/science/article/abs/pii/S0030399217306417
Ti-6Al-4V | PBF | SLM | 81.25 | 162.5 | 0 | 30 | 50 | 68.75 | 42 | 129 | 162 | 1.4 | 0.325581395 | 1.255813953 | 0.5 | 242.4242424 | 1.700961594 | 0.193859252 | 4470.5 | 561.5 | 7.2 | 1922 | 0 | 0 | 0 | 0 | 5.5 | 0 | 0 | 0 | 90 | 4.2 | 0 | 0 | 0 | 0 | 0 | 0 | 0 | 0 | 0 |  | 15 | https://www.sciencedirect.com/science/article/abs/pii/S0030399217306418
Ti-6Al-4V | PBF | SLM | 122.5 | 115 | 0 | 30 | 50 | 62.5 | 81 | 184 | 228 | 2.7 | 0.440217391 | 1.239130435 | 1.065217391 | 568.115942 | 3.623801259 | 0.184695187 | 4470.5 | 561.5 | 7.2 | 1922 | 0 | 0 | 0 | 0 | 5.5 | 0 | 0 | 0 | 90 | 4.2 | 0 | 0 | 0 | 0 | 0 | 0 | 0 | 0 | 0 |  | 15 | https://www.sciencedirect.com/science/article/abs/pii/S0030399217306419
Ti-6Al-4V | PBF | SLM | 108.75 | 162.5 | 0 | 30 | 50 | 68.75 | 64 | 153 | 194 | 2.133333333 | 0.418300654 | 1.267973856 | 0.669230769 | 324.4755245 | 2.276678845 | 0.195719378 | 4470.5 | 561.5 | 7.2 | 1922 | 0 | 0 | 0 | 0 | 5.5 | 0 | 0 | 0 | 90 | 4.2 | 0 | 0 | 0 | 0 | 0 | 0 | 0 | 0 | 0 |  | 15 | https://www.sciencedirect.com/science/article/abs/pii/S0030399217306420
Ti-6Al-4V | PBF | SLM | 67.5 | 305 | 0 | 30 | 50 | 62.5 | 30 | 96 | 122 | 1 | 0.3125 | 1.270833333 | 0.221311475 | 118.0327869 | 0.752908846 | 0.225258307 | 4470.5 | 561.5 | 7.2 | 1922 | 0 | 0 | 0 | 0 | 5.5 | 0 | 0 | 0 | 90 | 4.2 | 0 | 0 | 0 | 0 | 0 | 0 | 0 | 0 | 0 |  | 15 | https://www.sciencedirect.com/science/article/abs/pii/S0030399217306421
Ti-6Al-4V | PBF | SLM | 81.25 | 257.5 | 0 | 30 | 50 | 68.75 | 37 | 116 | 146 | 1.233333333 | 0.318965517 | 1.25862069 | 0.315533981 | 152.9861724 | 1.073408029 | 0.229799223 | 4470.5 | 561.5 | 7.2 | 1922 | 0 | 0 | 0 | 0 | 5.5 | 0 | 0 | 0 | 90 | 4.2 | 0 | 0 | 0 | 0 | 0 | 0 | 0 | 0 | 0 |  | 15 | https://www.sciencedirect.com/science/article/abs/pii/S0030399217306422
Ti-6Al-4V | PBF | SLM | 122.5 | 305 | 0 | 30 | 50 | 62.5 | 58 | 142 | 190 | 1.933333333 | 0.408450704 | 1.338028169 | 0.401639344 | 214.2076503 | 1.36631817 | 0.254542698 | 4470.5 | 561.5 | 7.2 | 1922 | 0 | 0 | 0 | 0 | 5.5 | 0 | 0 | 0 | 90 | 4.2 | 0 | 0 | 0 | 0 | 0 | 0 | 0 | 0 | 0 |  | 15 | https://www.sciencedirect.com/science/article/abs/pii/S0030399217306423
Ti-6Al-4V | PBF | SLM | 108.75 | 257.5 | 0 | 30 | 50 | 68.75 | 57 | 139 | 189 | 1.9 | 0.410071942 | 1.35971223 | 0.422330097 | 204.7661077 | 1.436728514 | 0.238753124 | 4470.5 | 561.5 | 7.2 | 1922 | 0 | 0 | 0 | 0 | 5.5 | 0 | 0 | 0 | 90 | 4.2 | 0 | 0 | 0 | 0 | 0 | 0 | 0 | 0 | 0 |  | 15 | https://www.sciencedirect.com/science/article/abs/pii/S0030399217306424
Ti-6Al-4V | PBF | SLM | 67.5 | 115 | 0 | 30 | 50 | 62.5 | 39 | 122 | 146 | 1.3 | 0.319672131 | 1.196721311 | 0.586956522 | 313.0434783 | 1.996824928 | 0.166027706 | 4470.5 | 561.5 | 7.2 | 1922 | 0 | 0 | 0 | 0 | 5.5 | 0 | 0 | 0 | 90 | 4.2 | 0 | 0 | 0 | 0 | 0 | 0 | 0 | 0 | 0 |  | 15 | https://www.sciencedirect.com/science/article/abs/pii/S0030399217306425
Ti-6Al-4V | PBF | SLM | 81.25 | 162.5 | 0 | 30 | 50 | 68.75 | 43 | 130 | 165 | 1.433333333 | 0.330769231 | 1.269230769 | 0.5 | 242.4242424 | 1.700961594 | 0.196496236 | 4470.5 | 561.5 | 7.2 | 1922 | 0 | 0 | 0 | 0 | 5.5 | 0 | 0 | 0 | 90 | 4.2 | 0 | 0 | 0 | 0 | 0 | 0 | 0 | 0 | 0 |  | 15 | https://www.sciencedirect.com/science/article/abs/pii/S0030399217306426
Ti-6Al-4V | PBF | SLM | 122.5 | 115 | 0 | 30 | 50 | 62.5 | 84 | 184 | 228 | 2.8 | 0.456521739 | 1.239130435 | 1.065217391 | 568.115942 | 3.623801259 | 0.184695187 | 4470.5 | 561.5 | 7.2 | 1922 | 0 | 0 | 0 | 0 | 5.5 | 0 | 0 | 0 | 90 | 4.2 | 0 | 0 | 0 | 0 | 0 | 0 | 0 | 0 | 0 |  | 15 | https://www.sciencedirect.com/science/article/abs/pii/S0030399217306427
Ti-6Al-4V | PBF | SLM | 108.75 | 162.5 | 0 | 30 | 50 | 68.75 | 64 | 158 | 212 | 2.133333333 | 0.405063291 | 1.341772152 | 0.669230769 | 324.4755245 | 2.276678845 | 0.207264962 | 4470.5 | 561.5 | 7.2 | 1922 | 0 | 0 | 0 | 0 | 5.5 | 0 | 0 | 0 | 90 | 4.2 | 0 | 0 | 0 | 0 | 0 | 0 | 0 | 0 | 0 |  | 15 | https://www.sciencedirect.com/science/article/abs/pii/S0030399217306428
Ti-6Al-4V | PBF | SLM | 67.5 | 305 | 0 | 30 | 50 | 62.5 | 31 | 97 | 128 | 1.033333333 | 0.319587629 | 1.319587629 | 0.221311475 | 118.0327869 | 0.752908846 | 0.22951673 | 4470.5 | 561.5 | 7.2 | 1922 | 0 | 0 | 0 | 0 | 5.5 | 0 | 0 | 0 | 90 | 4.2 | 0 | 0 | 0 | 0 | 0 | 0 | 0 | 0 | 0 |  | 15 | https://www.sciencedirect.com/science/article/abs/pii/S0030399217306429
Ti-6Al-4V | PBF | SLM | 81.25 | 257.5 | 0 | 30 | 50 | 68.75 | 38 | 118 | 152 | 1.266666667 | 0.322033898 | 1.288135593 | 0.315533981 | 152.9861724 | 1.073408029 | 0.237024015 | 4470.5 | 561.5 | 7.2 | 1922 | 0 | 0 | 0 | 0 | 5.5 | 0 | 0 | 0 | 90 | 4.2 | 0 | 0 | 0 | 0 | 0 | 0 | 0 | 0 | 0 |  | 15 | https://www.sciencedirect.com/science/article/abs/pii/S0030399217306430
Ti-6Al-4V | PBF | SLM | 122.5 | 305 | 0 | 30 | 50 | 62.5 | 61 | 151 | 202 | 2.033333333 | 0.40397351 | 1.337748344 | 0.401639344 | 214.2076503 | 1.36631817 | 0.285436125 | 4470.5 | 561.5 | 7.2 | 1922 | 0 | 0 | 0 | 0 | 5.5 | 0 | 0 | 0 | 90 | 4.2 | 0 | 0 | 0 | 0 | 0 | 0 | 0 | 0 | 0 |  | 15 | https://www.sciencedirect.com/science/article/abs/pii/S0030399217306431
Ti-6Al-4V | PBF | SLM | 108.75 | 257.5 | 0 | 30 | 50 | 68.75 | 58 | 142 | 186 | 1.933333333 | 0.408450704 | 1.309859155 | 0.422330097 | 204.7661077 | 1.436728514 | 0.248306281 | 4470.5 | 561.5 | 7.2 | 1922 | 0 | 0 | 0 | 0 | 5.5 | 0 | 0 | 0 | 90 | 4.2 | 0 | 0 | 0 | 0 | 0 | 0 | 0 | 0 | 0 |  | 15 | https://www.sciencedirect.com/science/article/abs/pii/S0030399217306432
Ti-6Al-4V | PBF | SLM | 67.5 | 115 | 0 | 30 | 50 | 87.5 | 37 | 117 | 142 | 1.233333333 | 0.316239316 | 1.213675214 | 0.586956522 | 223.6024845 | 1.996824928 | 0.154875528 | 4470.5 | 561.5 | 7.2 | 1922 | 0 | 0 | 0 | 0 | 5.5 | 0 | 0 | 0 | 90 | 4.2 | 0 | 0 | 0 | 0 | 0 | 0 | 0 | 0 | 0 |  | 15 | https://www.sciencedirect.com/science/article/abs/pii/S0030399217306433
Ti-6Al-4V | PBF | SLM | 81.25 | 162.5 | 0 | 30 | 50 | 81.25 | 42 | 132 | 161 | 1.4 | 0.318181818 | 1.21969697 | 0.5 | 205.1282051 | 1.700961594 | 0.201822552 | 4470.5 | 561.5 | 7.2 | 1922 | 0 | 0 | 0 | 0 | 5.5 | 0 | 0 | 0 | 90 | 4.2 | 0 | 0 | 0 | 0 | 0 | 0 | 0 | 0 | 0 |  | 15 | https://www.sciencedirect.com/science/article/abs/pii/S0030399217306434
Ti-6Al-4V | PBF | SLM | 122.5 | 115 | 0 | 30 | 50 | 87.5 | 81 | 180 | 224 | 2.7 | 0.45 | 1.244444444 | 1.065217391 | 405.7971014 | 3.623801259 | 0.177731512 | 4470.5 | 561.5 | 7.2 | 1922 | 0 | 0 | 0 | 0 | 5.5 | 0 | 0 | 0 | 90 | 4.2 | 0 | 0 | 0 | 0 | 0 | 0 | 0 | 0 | 0 |  | 15 | https://www.sciencedirect.com/science/article/abs/pii/S0030399217306435
Ti-6Al-4V | PBF | SLM | 108.75 | 162.5 | 0 | 30 | 50 | 81.25 | 63 | 153 | 196 | 2.1 | 0.411764706 | 1.281045752 | 0.669230769 | 274.556213 | 2.276678845 | 0.195719378 | 4470.5 | 561.5 | 7.2 | 1922 | 0 | 0 | 0 | 0 | 5.5 | 0 | 0 | 0 | 90 | 4.2 | 0 | 0 | 0 | 0 | 0 | 0 | 0 | 0 | 0 |  | 15 | https://www.sciencedirect.com/science/article/abs/pii/S0030399217306436
Ti-6Al-4V | PBF | SLM | 67.5 | 305 | 0 | 30 | 50 | 87.5 | 29 | 97 | 118 | 0.966666667 | 0.298969072 | 1.216494845 | 0.221311475 | 84.30913349 | 0.752908846 | 0.22951673 | 4470.5 | 561.5 | 7.2 | 1922 | 0 | 0 | 0 | 0 | 5.5 | 0 | 0 | 0 | 90 | 4.2 | 0 | 0 | 0 | 0 | 0 | 0 | 0 | 0 | 0 |  | 15 | https://www.sciencedirect.com/science/article/abs/pii/S0030399217306437
Ti-6Al-4V | PBF | SLM | 81.25 | 257.5 | 0 | 30 | 50 | 81.25 | 36 | 112 | 141 | 1.2 | 0.321428571 | 1.258928571 | 0.315533981 | 129.4498382 | 1.073408029 | 0.215681444 | 4470.5 | 561.5 | 7.2 | 1922 | 0 | 0 | 0 | 0 | 5.5 | 0 | 0 | 0 | 90 | 4.2 | 0 | 0 | 0 | 0 | 0 | 0 | 0 | 0 | 0 |  | 15 | https://www.sciencedirect.com/science/article/abs/pii/S0030399217306438
Ti-6Al-4V | PBF | SLM | 122.5 | 305 | 0 | 30 | 50 | 87.5 | 58 | 146 | 190 | 1.933333333 | 0.397260274 | 1.301369863 | 0.401639344 | 153.0054645 | 1.36631817 | 0.268055885 | 4470.5 | 561.5 | 7.2 | 1922 | 0 | 0 | 0 | 0 | 5.5 | 0 | 0 | 0 | 90 | 4.2 | 0 | 0 | 0 | 0 | 0 | 0 | 0 | 0 | 0 |  | 15 | https://www.sciencedirect.com/science/article/abs/pii/S0030399217306439
Ti-6Al-4V | PBF | SLM | 108.75 | 257.5 | 0 | 30 | 50 | 81.25 | 56 | 140 | 186 | 1.866666667 | 0.4 | 1.328571429 | 0.422330097 | 173.2636296 | 1.436728514 | 0.241916852 | 4470.5 | 561.5 | 7.2 | 1922 | 0 | 0 | 0 | 0 | 5.5 | 0 | 0 | 0 | 90 | 4.2 | 0 | 0 | 0 | 0 | 0 | 0 | 0 | 0 | 0 |  | 15 | https://www.sciencedirect.com/science/article/abs/pii/S0030399217306440
Ti-6Al-4V | PBF | SLM | 67.5 | 115 | 0 | 30 | 50 | 87.5 | 39 | 119 | 144 | 1.3 | 0.327731092 | 1.210084034 | 0.586956522 | 223.6024845 | 1.996824928 | 0.159291807 | 4470.5 | 561.5 | 7.2 | 1922 | 0 | 0 | 0 | 0 | 5.5 | 0 | 0 | 0 | 90 | 4.2 | 0 | 0 | 0 | 0 | 0 | 0 | 0 | 0 | 0 |  | 15 | https://www.sciencedirect.com/science/article/abs/pii/S0030399217306441
Ti-6Al-4V | PBF | SLM | 81.25 | 162.5 | 0 | 30 | 50 | 81.25 | 43 | 130 | 164 | 1.433333333 | 0.330769231 | 1.261538462 | 0.5 | 205.1282051 | 1.700961594 | 0.196496236 | 4470.5 | 561.5 | 7.2 | 1922 | 0 | 0 | 0 | 0 | 5.5 | 0 | 0 | 0 | 90 | 4.2 | 0 | 0 | 0 | 0 | 0 | 0 | 0 | 0 | 0 |  | 15 | https://www.sciencedirect.com/science/article/abs/pii/S0030399217306442
Ti-6Al-4V | PBF | SLM | 122.5 | 115 | 0 | 30 | 50 | 87.5 | 85 | 182 | 226 | 2.833333333 | 0.467032967 | 1.241758242 | 1.065217391 | 405.7971014 | 3.623801259 | 0.181196969 | 4470.5 | 561.5 | 7.2 | 1922 | 0 | 0 | 0 | 0 | 5.5 | 0 | 0 | 0 | 90 | 4.2 | 0 | 0 | 0 | 0 | 0 | 0 | 0 | 0 | 0 |  | 15 | https://www.sciencedirect.com/science/article/abs/pii/S0030399217306443
Ti-6Al-4V | PBF | SLM | 108.75 | 162.5 | 0 | 30 | 50 | 81.25 | 64 | 156 | 196 | 2.133333333 | 0.41025641 | 1.256410256 | 0.669230769 | 274.556213 | 2.276678845 | 0.202607618 | 4470.5 | 561.5 | 7.2 | 1922 | 0 | 0 | 0 | 0 | 5.5 | 0 | 0 | 0 | 90 | 4.2 | 0 | 0 | 0 | 0 | 0 | 0 | 0 | 0 | 0 |  | 15 | https://www.sciencedirect.com/science/article/abs/pii/S0030399217306444
Ti-6Al-4V | PBF | SLM | 67.5 | 305 | 0 | 30 | 50 | 87.5 | 31 | 98 | 122 | 1.033333333 | 0.316326531 | 1.244897959 | 0.221311475 | 84.30913349 | 0.752908846 | 0.233814576 | 4470.5 | 561.5 | 7.2 | 1922 | 0 | 0 | 0 | 0 | 5.5 | 0 | 0 | 0 | 90 | 4.2 | 0 | 0 | 0 | 0 | 0 | 0 | 0 | 0 | 0 |  | 15 | https://www.sciencedirect.com/science/article/abs/pii/S0030399217306445
Ti-6Al-4V | PBF | SLM | 81.25 | 257.5 | 0 | 30 | 50 | 81.25 | 37 | 119 | 149 | 1.233333333 | 0.31092437 | 1.25210084 | 0.315533981 | 129.4498382 | 1.073408029 | 0.240677886 | 4470.5 | 561.5 | 7.2 | 1922 | 0 | 0 | 0 | 0 | 5.5 | 0 | 0 | 0 | 90 | 4.2 | 0 | 0 | 0 | 0 | 0 | 0 | 0 | 0 | 0 |  | 15 | https://www.sciencedirect.com/science/article/abs/pii/S0030399217306446
Ti-6Al-4V | PBF | SLM | 122.5 | 305 | 0 | 30 | 50 | 87.5 | 60 | 149 | 196 | 2 | 0.402684564 | 1.315436242 | 0.401639344 | 153.0054645 | 1.36631817 | 0.278418861 | 4470.5 | 561.5 | 7.2 | 1922 | 0 | 0 | 0 | 0 | 5.5 | 0 | 0 | 0 | 90 | 4.2 | 0 | 0 | 0 | 0 | 0 | 0 | 0 | 0 | 0 |  | 15 | https://www.sciencedirect.com/science/article/abs/pii/S0030399217306447
Ti-6Al-4V | PBF | SLM | 108.75 | 257.5 | 0 | 30 | 50 | 81.25 | 57 | 141 | 188 | 1.9 | 0.404255319 | 1.333333333 | 0.422330097 | 173.2636296 | 1.436728514 | 0.245101237 | 4470.5 | 561.5 | 7.2 | 1922 | 0 | 0 | 0 | 0 | 5.5 | 0 | 0 | 0 | 90 | 4.2 | 0 | 0 | 0 | 0 | 0 | 0 | 0 | 0 | 0 |  | 15 | https://www.sciencedirect.com/science/article/abs/pii/S0030399217306448
Ti-6Al-4V | PBF | SLM | 75 | 146 | 0 | 60 | 50 |  | 150 |  |  | 2.5 |  |  | 0.51369863 |  | 1.747590961 |  | 4470.5 | 561.5 | 7.2 | 1922 | 0 | 0 | 0 | 0 | 5.5 | 0 | 0 | 0 | 90 | 4.2 | 0 | 0 | 0 | 0 | 0 | 0 | 0 | 0 | 0 |  | 17 | https://onlinelibrary.wiley.com/doi/abs/10.1002/adem.201900455
Ti-6Al-4V | PBF | SLM | 75 | 455 | 0 | 60 | 50 |  | 75 |  |  | 1.25 |  |  | 0.164835165 |  | 0.560795854 |  | 4470.5 | 561.5 | 7.2 | 1922 | 0 | 0 | 0 | 0 | 5.5 | 0 | 0 | 0 | 90 | 4.2 | 0 | 0 | 0 | 0 | 0 | 0 | 0 | 0 | 0 |  | 17 | https://onlinelibrary.wiley.com/doi/abs/10.1002/adem.201900456
Ti-6Al-4V | PBF | SLM | 100 | 146 | 0 | 60 | 50 |  | 220 |  |  | 3.666666667 |  |  | 0.684931507 |  | 2.330069471 |  | 4470.5 | 561.5 | 7.2 | 1922 | 0 | 0 | 0 | 0 | 5.5 | 0 | 0 | 0 | 90 | 4.2 | 0 | 0 | 0 | 0 | 0 | 0 | 0 | 0 | 0 |  | 17 | https://onlinelibrary.wiley.com/doi/abs/10.1002/adem.201900457
Ti-6Al-4V | PBF | SLM | 100 | 455 | 0 | 60 | 50 |  | 140 |  |  | 2.333333333 |  |  | 0.21978022 |  | 0.7477019 |  | 4470.5 | 561.5 | 7.2 | 1922 | 0 | 0 | 0 | 0 | 5.5 | 0 | 0 | 0 | 90 | 4.2 | 0 | 0 | 0 | 0 | 0 | 0 | 0 | 0 | 0 |  | 17 | https://onlinelibrary.wiley.com/doi/abs/10.1002/adem.201900458
Ti-6Al-4V | PBF | SLM | 125 | 146 | 0 | 60 | 50 |  | 280 |  |  | 4.666666667 |  |  | 0.856164384 |  | 2.912625696 |  | 4470.5 | 561.5 | 7.2 | 1922 | 0 | 0 | 0 | 0 | 5.5 | 0 | 0 | 0 | 90 | 4.2 | 0 | 0 | 0 | 0 | 0 | 0 | 0 | 0 | 0 |  | 17 | https://onlinelibrary.wiley.com/doi/abs/10.1002/adem.201900459
Ti-6Al-4V | PBF | SLM | 125 | 455 | 0 | 60 | 50 |  | 170 |  |  | 2.833333333 |  |  | 0.274725275 |  | 0.934607947 |  | 4470.5 | 561.5 | 7.2 | 1922 | 0 | 0 | 0 | 0 | 5.5 | 0 | 0 | 0 | 90 | 4.2 | 0 | 0 | 0 | 0 | 0 | 0 | 0 | 0 | 0 |  | 17 | https://onlinelibrary.wiley.com/doi/abs/10.1002/adem.201900460
Ti-6Al-4V | PBF | SLM | 150 | 146 | 0 | 60 | 50 |  | 370 |  |  | 6.166666667 |  |  | 1.02739726 |  | 3.495104206 |  | 4470.5 | 561.5 | 7.2 | 1922 | 0 | 0 | 0 | 0 | 5.5 | 0 | 0 | 0 | 90 | 4.2 | 0 | 0 | 0 | 0 | 0 | 0 | 0 | 0 | 0 |  | 17 | https://onlinelibrary.wiley.com/doi/abs/10.1002/adem.201900461
Ti-6Al-4V | PBF | SLM | 150 | 455 | 0 | 60 | 50 |  | 220 |  |  | 3.666666667 |  |  | 0.32967033 |  | 1.121513993 |  | 4470.5 | 561.5 | 7.2 | 1922 | 0 | 0 | 0 | 0 | 5.5 | 0 | 0 | 0 | 90 | 4.2 | 0 | 0 | 0 | 0 | 0 | 0 | 0 | 0 | 0 |  | 17 | https://onlinelibrary.wiley.com/doi/abs/10.1002/adem.201900462
Ti-6Al-4V | PBF | SLM | 175 | 146 | 0 | 60 | 50 |  | 425 |  |  | 7.083333333 |  |  | 1.198630137 |  | 4.077660432 |  | 4470.5 | 561.5 | 7.2 | 1922 | 0 | 0 | 0 | 0 | 5.5 | 0 | 0 | 0 | 90 | 4.2 | 0 | 0 | 0 | 0 | 0 | 0 | 0 | 0 | 0 |  | 17 | https://onlinelibrary.wiley.com/doi/abs/10.1002/adem.201900463
Ti-6Al-4V | PBF | SLM | 175 | 455 | 0 | 60 | 50 |  | 250 |  |  | 4.166666667 |  |  | 0.384615385 |  | 1.308420039 |  | 4470.5 | 561.5 | 7.2 | 1922 | 0 | 0 | 0 | 0 | 5.5 | 0 | 0 | 0 | 90 | 4.2 | 0 | 0 | 0 | 0 | 0 | 0 | 0 | 0 | 0 |  | 17 | https://onlinelibrary.wiley.com/doi/abs/10.1002/adem.201900464
Ti-6Al-4V | PBF | SLM | 200 | 146 | 0 | 60 | 50 |  | 520 |  |  | 8.666666667 |  |  | 1.369863014 |  | 4.660216657 |  | 4470.5 | 561.5 | 7.2 | 1922 | 0 | 0 | 0 | 0 | 5.5 | 0 | 0 | 0 | 90 | 4.2 | 0 | 0 | 0 | 0 | 0 | 0 | 0 | 0 | 0 |  | 17 | https://onlinelibrary.wiley.com/doi/abs/10.1002/adem.201900465
Ti-6Al-4V | PBF | SLM | 200 | 455 | 0 | 60 | 50 |  | 310 |  |  | 5.166666667 |  |  | 0.43956044 |  | 1.495326085 |  | 4470.5 | 561.5 | 7.2 | 1922 | 0 | 0 | 0 | 0 | 5.5 | 0 | 0 | 0 | 90 | 4.2 | 0 | 0 | 0 | 0 | 0 | 0 | 0 | 0 | 0 |  | 17 | https://onlinelibrary.wiley.com/doi/abs/10.1002/adem.201900466
Ti-6Al-4V | PBF | SLM | 225 | 146 | 0 | 60 | 50 |  | 540 |  |  | 9 |  |  | 1.54109589 |  | 5.242695167 |  | 4470.5 | 561.5 | 7.2 | 1922 | 0 | 0 | 0 | 0 | 5.5 | 0 | 0 | 0 | 90 | 4.2 | 0 | 0 | 0 | 0 | 0 | 0 | 0 | 0 | 0 |  | 17 | https://onlinelibrary.wiley.com/doi/abs/10.1002/adem.201900467
Ti-6Al-4V | PBF | SLM | 225 | 455 | 0 | 60 | 50 |  | 340 |  |  | 5.666666667 |  |  | 0.494505495 |  | 1.682309847 |  | 4470.5 | 561.5 | 7.2 | 1922 | 0 | 0 | 0 | 0 | 5.5 | 0 | 0 | 0 | 90 | 4.2 | 0 | 0 | 0 | 0 | 0 | 0 | 0 | 0 | 0 |  | 17 | https://onlinelibrary.wiley.com/doi/abs/10.1002/adem.201900468
Ti-6Al-4V | PBF | SLM | 250 | 146 | 0 | 60 | 50 |  | 620 |  |  | 10.33333333 |  |  | 1.712328767 |  | 5.825251392 |  | 4470.5 | 561.5 | 7.2 | 1922 | 0 | 0 | 0 | 0 | 5.5 | 0 | 0 | 0 | 90 | 4.2 | 0 | 0 | 0 | 0 | 0 | 0 | 0 | 0 | 0 |  | 17 | https://onlinelibrary.wiley.com/doi/abs/10.1002/adem.201900469
Ti-6Al-4V | PBF | SLM | 250 | 455 | 0 | 60 | 50 |  | 370 |  |  | 6.166666667 |  |  | 0.54945055 |  | 1.869215893 |  | 4470.5 | 561.5 | 7.2 | 1922 | 0 | 0 | 0 | 0 | 5.5 | 0 | 0 | 0 | 90 | 4.2 | 0 | 0 | 0 | 0 | 0 | 0 | 0 | 0 | 0 |  | 17 | https://onlinelibrary.wiley.com/doi/abs/10.1002/adem.201900470
Ti-6Al-4V | PBF | SLM | 300 | 455 | 0 | 60 | 50 |  | 410 |  |  | 6.833333333 |  |  | 0.659340659 |  | 2.243027986 |  | 4470.5 | 561.5 | 7.2 | 1922 | 0 | 0 | 0 | 0 | 5.5 | 0 | 0 | 0 | 90 | 4.2 | 0 | 0 | 0 | 0 | 0 | 0 | 0 | 0 | 0 |  | 17 | https://onlinelibrary.wiley.com/doi/abs/10.1002/adem.201900471
Ti-6Al-4V | PBF | SLM | 100 | 400 | 0 |  | 95 |  | 20 | [5 empty] | 0.25 |  | 0.235556019 |  | 4470.5 | 561.5 | 7.2 | 1922 | 0 | 0 | 0 | 0 | 5.5 | 0 | 0 | 0 | 90 | 4.2 | 0 | 0 | 0 | 0 | 0 | 0 | 0 | 0 | 0 |  | 34 | https://www.osti.gov/biblio/1547721-keyhole-threshold-morphology-laser-melting-revealed-ultrahigh-speed-ray-imaging
Ti-6Al-4V | PBF | SLM | 120 | 400 | 0 |  | 95 |  | 80 | [5 empty] | 0.3 |  | 0.282729396 |  | 4470.5 | 561.5 | 7.2 | 1922 | 0 | 0 | 0 | 0 | 5.5 | 0 | 0 | 0 | 90 | 4.2 | 0 | 0 | 0 | 0 | 0 | 0 | 0 | 0 | 0 |  | 34 | https://www.osti.gov/biblio/1547721-keyhole-threshold-morphology-laser-melting-revealed-ultrahigh-speed-ray-imaging
Ti-6Al-4V | PBF | SLM | 150 | 400 | 0 |  | 95 |  | 125 | [5 empty] | 0.375 |  | 0.353372887 |  | 4470.5 | 561.5 | 7.2 | 1922 | 0 | 0 | 0 | 0 | 5.5 | 0 | 0 | 0 | 90 | 4.2 | 0 | 0 | 0 | 0 | 0 | 0 | 0 | 0 | 0 |  | 34 | https://www.osti.gov/biblio/1547721-keyhole-threshold-morphology-laser-melting-revealed-ultrahigh-speed-ray-imaging
Ti-6Al-4V | PBF | SLM | 200 | 400 | 0 |  | 95 |  | 225 | [5 empty] | 0.5 |  | 0.471189754 |  | 4470.5 | 561.5 | 7.2 | 1922 | 0 | 0 | 0 | 0 | 5.5 | 0 | 0 | 0 | 90 | 4.2 | 0 | 0 | 0 | 0 | 0 | 0 | 0 | 0 | 0 |  | 34 | https://www.osti.gov/biblio/1547721-keyhole-threshold-morphology-laser-melting-revealed-ultrahigh-speed-ray-imaging
Ti-6Al-4V | PBF | SLM | 230 | 400 | 0 |  | 95 |  | 260 | [5 empty] | 0.575 |  | 0.541833245 |  | 4470.5 | 561.5 | 7.2 | 1922 | 0 | 0 | 0 | 0 | 5.5 | 0 | 0 | 0 | 90 | 4.2 | 0 | 0 | 0 | 0 | 0 | 0 | 0 | 0 | 0 |  | 34 | https://www.osti.gov/biblio/1547721-keyhole-threshold-morphology-laser-melting-revealed-ultrahigh-speed-ray-imaging
Ti-6Al-4V | PBF | SLM | 150 | 600 | 0 |  | 95 |  | 75 | [5 empty] | 0.25 |  | 0.235556019 |  | 4470.5 | 561.5 | 7.2 | 1922 | 0 | 0 | 0 | 0 | 5.5 | 0 | 0 | 0 | 90 | 4.2 | 0 | 0 | 0 | 0 | 0 | 0 | 0 | 0 | 0 |  | 34 | https://www.osti.gov/biblio/1547721-keyhole-threshold-morphology-laser-melting-revealed-ultrahigh-speed-ray-imaging
Ti-6Al-4V | PBF | SLM | 175 | 600 | 0 |  | 95 |  | 100 | [5 empty] | 0.291666667 |  | 0.274880119 |  | 4470.5 | 561.5 | 7.2 | 1922 | 0 | 0 | 0 | 0 | 5.5 | 0 | 0 | 0 | 90 | 4.2 | 0 | 0 | 0 | 0 | 0 | 0 | 0 | 0 | 0 |  | 34 | https://www.osti.gov/biblio/1547721-keyhole-threshold-morphology-laser-melting-revealed-ultrahigh-speed-ray-imaging
Ti-6Al-4V | PBF | SLM | 200 | 600 | 0 |  | 95 |  | 120 | [5 empty] | 0.333333333 |  | 0.314126503 |  | 4470.5 | 561.5 | 7.2 | 1922 | 0 | 0 | 0 | 0 | 5.5 | 0 | 0 | 0 | 90 | 4.2 | 0 | 0 | 0 | 0 | 0 | 0 | 0 | 0 | 0 |  | 34 | https://www.osti.gov/biblio/1547721-keyhole-threshold-morphology-laser-melting-revealed-ultrahigh-speed-ray-imaging
Ti-6Al-4V | PBF | SLM | 250 | 600 | 0 |  | 95 |  | 170 | [5 empty] | 0.416666667 |  | 0.39261927 |  | 4470.5 | 561.5 | 7.2 | 1922 | 0 | 0 | 0 | 0 | 5.5 | 0 | 0 | 0 | 90 | 4.2 | 0 | 0 | 0 | 0 | 0 | 0 | 0 | 0 | 0 |  | 34 | https://www.osti.gov/biblio/1547721-keyhole-threshold-morphology-laser-melting-revealed-ultrahigh-speed-ray-imaging
Ti-6Al-4V | PBF | SLM | 280 | 600 | 0 |  | 95 |  | 205 | [5 empty] | 0.466666667 |  | 0.439792647 |  | 4470.5 | 561.5 | 7.2 | 1922 | 0 | 0 | 0 | 0 | 5.5 | 0 | 0 | 0 | 90 | 4.2 | 0 | 0 | 0 | 0 | 0 | 0 | 0 | 0 | 0 |  | 34 | https://www.osti.gov/biblio/1547721-keyhole-threshold-morphology-laser-melting-revealed-ultrahigh-speed-ray-imaging
Ti-6Al-4V | PBF | SLM | 350 | 600 | 0 |  | 95 |  | 315 | [5 empty] | 0.583333333 |  | 0.549682522 |  | 4470.5 | 561.5 | 7.2 | 1922 | 0 | 0 | 0 | 0 | 5.5 | 0 | 0 | 0 | 90 | 4.2 | 0 | 0 | 0 | 0 | 0 | 0 | 0 | 0 | 0 |  | 34 | https://www.osti.gov/biblio/1547721-keyhole-threshold-morphology-laser-melting-revealed-ultrahigh-speed-ray-imaging
Ti-6Al-4V | PBF | SLM | 400 | 600 | 0 |  | 95 |  | 365 | [5 empty] | 0.666666667 |  | 0.628253005 |  | 4470.5 | 561.5 | 7.2 | 1922 | 0 | 0 | 0 | 0 | 5.5 | 0 | 0 | 0 | 90 | 4.2 | 0 | 0 | 0 | 0 | 0 | 0 | 0 | 0 | 0 |  | 34 | https://www.osti.gov/biblio/1547721-keyhole-threshold-morphology-laser-melting-revealed-ultrahigh-speed-ray-imaging
Ti-6Al-4V | PBF | SLM | 450 | 600 | 0 |  | 95 |  | 400 | [5 empty] | 0.75 |  | 0.706745773 |  | 4470.5 | 561.5 | 7.2 | 1922 | 0 | 0 | 0 | 0 | 5.5 | 0 | 0 | 0 | 90 | 4.2 | 0 | 0 | 0 | 0 | 0 | 0 | 0 | 0 | 0 |  | 34 | https://www.osti.gov/biblio/1547721-keyhole-threshold-morphology-laser-melting-revealed-ultrahigh-speed-ray-imaging
Ti-6Al-4V | PBF | SLM | 100 | 700 | 0 |  | 95 |  | 20 | [5 empty] | 0.142857143 |  | 0.13460344 |  | 4470.5 | 561.5 | 7.2 | 1922 | 0 | 0 | 0 | 0 | 5.5 | 0 | 0 | 0 | 90 | 4.2 | 0 | 0 | 0 | 0 | 0 | 0 | 0 | 0 | 0 |  | 34 | https://www.osti.gov/biblio/1547721-keyhole-threshold-morphology-laser-melting-revealed-ultrahigh-speed-ray-imaging
Ti-6Al-4V | PBF | SLM | 150 | 700 | 0 |  | 95 |  | 65 | [5 empty] | 0.214285714 |  | 0.201905159 |  | 4470.5 | 561.5 | 7.2 | 1922 | 0 | 0 | 0 | 0 | 5.5 | 0 | 0 | 0 | 90 | 4.2 | 0 | 0 | 0 | 0 | 0 | 0 | 0 | 0 | 0 |  | 34 | https://www.osti.gov/biblio/1547721-keyhole-threshold-morphology-laser-melting-revealed-ultrahigh-speed-ray-imaging
Ti-6Al-4V | PBF | SLM | 200 | 700 | 0 |  | 95 |  | 120 | [5 empty] | 0.285714286 |  | 0.269284595 |  | 4470.5 | 561.5 | 7.2 | 1922 | 0 | 0 | 0 | 0 | 5.5 | 0 | 0 | 0 | 90 | 4.2 | 0 | 0 | 0 | 0 | 0 | 0 | 0 | 0 | 0 |  | 34 | https://www.osti.gov/biblio/1547721-keyhole-threshold-morphology-laser-melting-revealed-ultrahigh-speed-ray-imaging
Ti-6Al-4V | PBF | SLM | 250 | 700 | 0 |  | 95 |  | 165 | [5 empty] | 0.357142857 |  | 0.336586314 |  | 4470.5 | 561.5 | 7.2 | 1922 | 0 | 0 | 0 | 0 | 5.5 | 0 | 0 | 0 | 90 | 4.2 | 0 | 0 | 0 | 0 | 0 | 0 | 0 | 0 | 0 |  | 34 | https://www.osti.gov/biblio/1547721-keyhole-threshold-morphology-laser-melting-revealed-ultrahigh-speed-ray-imaging
Ti-6Al-4V | PBF | SLM | 300 | 700 | 0 |  | 95 |  | 222 | [5 empty] | 0.428571429 |  | 0.403888034 |  | 4470.5 | 561.5 | 7.2 | 1922 | 0 | 0 | 0 | 0 | 5.5 | 0 | 0 | 0 | 90 | 4.2 | 0 | 0 | 0 | 0 | 0 | 0 | 0 | 0 | 0 |  | 34 | https://www.osti.gov/biblio/1547721-keyhole-threshold-morphology-laser-melting-revealed-ultrahigh-speed-ray-imaging
Ti-6Al-4V | PBF | SLM | 350 | 700 | 0 |  | 95 |  | 260 | [5 empty] | 0.5 |  | 0.471189754 |  | 4470.5 | 561.5 | 7.2 | 1922 | 0 | 0 | 0 | 0 | 5.5 | 0 | 0 | 0 | 90 | 4.2 | 0 | 0 | 0 | 0 | 0 | 0 | 0 | 0 | 0 |  | 34 | https://www.osti.gov/biblio/1547721-keyhole-threshold-morphology-laser-melting-revealed-ultrahigh-speed-ray-imaging
Ti-6Al-4V | PBF | SLM | 400 | 700 | 0 |  | 95 |  | 280 | [5 empty] | 0.571428571 |  | 0.538491474 |  | 4470.5 | 561.5 | 7.2 | 1922 | 0 | 0 | 0 | 0 | 5.5 | 0 | 0 | 0 | 90 | 4.2 | 0 | 0 | 0 | 0 | 0 | 0 | 0 | 0 | 0 |  | 34 | https://www.osti.gov/biblio/1547721-keyhole-threshold-morphology-laser-melting-revealed-ultrahigh-speed-ray-imaging
Ti-6Al-4V | PBF | SLM | 450 | 700 | 0 |  | 95 |  | 330 | [5 empty] | 0.642857143 |  | 0.605793193 |  | 4470.5 | 561.5 | 7.2 | 1922 | 0 | 0 | 0 | 0 | 5.5 | 0 | 0 | 0 | 90 | 4.2 | 0 | 0 | 0 | 0 | 0 | 0 | 0 | 0 | 0 |  | 34 | https://www.osti.gov/biblio/1547721-keyhole-threshold-morphology-laser-melting-revealed-ultrahigh-speed-ray-imaging
Ti-6Al-4V | PBF | SLM | 520 | 700 | 0 |  | 95 |  | 440 | [5 empty] | 0.742857143 |  | 0.70006223 |  | 4470.5 | 561.5 | 7.2 | 1922 | 0 | 0 | 0 | 0 | 5.5 | 0 | 0 | 0 | 90 | 4.2 | 0 | 0 | 0 | 0 | 0 | 0 | 0 | 0 | 0 |  | 34 | https://www.osti.gov/biblio/1547721-keyhole-threshold-morphology-laser-melting-revealed-ultrahigh-speed-ray-imaging
Ti-6Al-4V | PBF | SLM | 150 | 900 | 0 |  | 95 |  | 60 | [5 empty] | 0.166666667 |  | 0.157063251 |  | 4470.5 | 561.5 | 7.2 | 1922 | 0 | 0 | 0 | 0 | 5.5 | 0 | 0 | 0 | 90 | 4.2 | 0 | 0 | 0 | 0 | 0 | 0 | 0 | 0 | 0 |  | 34 | https://www.osti.gov/biblio/1547721-keyhole-threshold-morphology-laser-melting-revealed-ultrahigh-speed-ray-imaging
Ti-6Al-4V | PBF | SLM | 200 | 900 | 0 |  | 95 |  | 100 | [5 empty] | 0.222222222 |  | 0.209443574 |  | 4470.5 | 561.5 | 7.2 | 1922 | 0 | 0 | 0 | 0 | 5.5 | 0 | 0 | 0 | 90 | 4.2 | 0 | 0 | 0 | 0 | 0 | 0 | 0 | 0 | 0 |  | 34 | https://www.osti.gov/biblio/1547721-keyhole-threshold-morphology-laser-melting-revealed-ultrahigh-speed-ray-imaging
Ti-6Al-4V | PBF | SLM | 250 | 900 | 0 |  | 95 |  | 150 | [5 empty] | 0.277777778 |  | 0.26174618 |  | 4470.5 | 561.5 | 7.2 | 1922 | 0 | 0 | 0 | 0 | 5.5 | 0 | 0 | 0 | 90 | 4.2 | 0 | 0 | 0 | 0 | 0 | 0 | 0 | 0 | 0 |  | 34 | https://www.osti.gov/biblio/1547721-keyhole-threshold-morphology-laser-melting-revealed-ultrahigh-speed-ray-imaging
Ti-6Al-4V | PBF | SLM | 300 | 900 | 0 |  | 95 |  | 172 | [5 empty] | 0.333333333 |  | 0.314126503 |  | 4470.5 | 561.5 | 7.2 | 1922 | 0 | 0 | 0 | 0 | 5.5 | 0 | 0 | 0 | 90 | 4.2 | 0 | 0 | 0 | 0 | 0 | 0 | 0 | 0 | 0 |  | 34 | https://www.osti.gov/biblio/1547721-keyhole-threshold-morphology-laser-melting-revealed-ultrahigh-speed-ray-imaging
Ti-6Al-4V | PBF | SLM | 350 | 900 | 0 |  | 95 |  | 238 | [5 empty] | 0.388888889 |  | 0.366506825 |  | 4470.5 | 561.5 | 7.2 | 1922 | 0 | 0 | 0 | 0 | 5.5 | 0 | 0 | 0 | 90 | 4.2 | 0 | 0 | 0 | 0 | 0 | 0 | 0 | 0 | 0 |  | 34 | https://www.osti.gov/biblio/1547721-keyhole-threshold-morphology-laser-melting-revealed-ultrahigh-speed-ray-imaging
Ti-6Al-4V | PBF | SLM | 400 | 900 | 0 |  | 95 |  | 262 | [5 empty] | 0.444444444 |  | 0.418809432 |  | 4470.5 | 561.5 | 7.2 | 1922 | 0 | 0 | 0 | 0 | 5.5 | 0 | 0 | 0 | 90 | 4.2 | 0 | 0 | 0 | 0 | 0 | 0 | 0 | 0 | 0 |  | 34 | https://www.osti.gov/biblio/1547721-keyhole-threshold-morphology-laser-melting-revealed-ultrahigh-speed-ray-imaging
Ti-6Al-4V | PBF | SLM | 450 | 900 | 0 |  | 95 |  | 355 | [5 empty] | 0.5 |  | 0.471189754 |  | 4470.5 | 561.5 | 7.2 | 1922 | 0 | 0 | 0 | 0 | 5.5 | 0 | 0 | 0 | 90 | 4.2 | 0 | 0 | 0 | 0 | 0 | 0 | 0 | 0 | 0 |  | 34 | https://www.osti.gov/biblio/1547721-keyhole-threshold-morphology-laser-melting-revealed-ultrahigh-speed-ray-imaging
Ti-6Al-4V | PBF | SLM | 520 | 900 | 0 |  | 95 |  | 375 | [5 empty] | 0.577777778 |  | 0.544475576 |  | 4470.5 | 561.5 | 7.2 | 1922 | 0 | 0 | 0 | 0 | 5.5 | 0 | 0 | 0 | 90 | 4.2 | 0 | 0 | 0 | 0 | 0 | 0 | 0 | 0 | 0 |  | 34 | https://www.osti.gov/biblio/1547721-keyhole-threshold-morphology-laser-melting-revealed-ultrahigh-speed-ray-imaging
Ti-6Al-4V | PBF | SLM | 200 | 1000 | 0 |  | 95 |  | 80 | [5 empty] | 0.2 |  | 0.188460358 |  | 4470.5 | 561.5 | 7.2 | 1922 | 0 | 0 | 0 | 0 | 5.5 | 0 | 0 | 0 | 90 | 4.2 | 0 | 0 | 0 | 0 | 0 | 0 | 0 | 0 | 0 |  | 34 | https://www.osti.gov/biblio/1547721-keyhole-threshold-morphology-laser-melting-revealed-ultrahigh-speed-ray-imaging
Ti-6Al-4V | PBF | SLM | 300 | 1000 | 0 |  | 95 |  | 175 | [5 empty] | 0.3 |  | 0.282729396 |  | 4470.5 | 561.5 | 7.2 | 1922 | 0 | 0 | 0 | 0 | 5.5 | 0 | 0 | 0 | 90 | 4.2 | 0 | 0 | 0 | 0 | 0 | 0 | 0 | 0 | 0 |  | 34 | https://www.osti.gov/biblio/1547721-keyhole-threshold-morphology-laser-melting-revealed-ultrahigh-speed-ray-imaging
Ti-6Al-4V | PBF | SLM | 350 | 1000 | 0 |  | 95 |  | 210 | [5 empty] | 0.35 |  | 0.329825056 |  | 4470.5 | 561.5 | 7.2 | 1922 | 0 | 0 | 0 | 0 | 5.5 | 0 | 0 | 0 | 90 | 4.2 | 0 | 0 | 0 | 0 | 0 | 0 | 0 | 0 | 0 |  | 34 | https://www.osti.gov/biblio/1547721-keyhole-threshold-morphology-laser-melting-revealed-ultrahigh-speed-ray-imaging
Ti-6Al-4V | PBF | SLM | 400 | 1000 | 0 |  | 95 |  | 230 | [5 empty] | 0.4 |  | 0.376920717 |  | 4470.5 | 561.5 | 7.2 | 1922 | 0 | 0 | 0 | 0 | 5.5 | 0 | 0 | 0 | 90 | 4.2 | 0 | 0 | 0 | 0 | 0 | 0 | 0 | 0 | 0 |  | 34 | https://www.osti.gov/biblio/1547721-keyhole-threshold-morphology-laser-melting-revealed-ultrahigh-speed-ray-imaging
Ti-6Al-4V | PBF | SLM | 450 | 1000 | 0 |  | 95 |  | 290 | [5 empty] | 0.45 |  | 0.424094093 |  | 4470.5 | 561.5 | 7.2 | 1922 | 0 | 0 | 0 | 0 | 5.5 | 0 | 0 | 0 | 90 | 4.2 | 0 | 0 | 0 | 0 | 0 | 0 | 0 | 0 | 0 |  | 34 | https://www.osti.gov/biblio/1547721-keyhole-threshold-morphology-laser-melting-revealed-ultrahigh-speed-ray-imaging
Ti-6Al-4V | PBF | SLM | 520 | 1000 | 0 |  | 95 |  | 310 | [5 empty] | 0.52 |  | 0.489996932 |  | 4470.5 | 561.5 | 7.2 | 1922 | 0 | 0 | 0 | 0 | 5.5 | 0 | 0 | 0 | 90 | 4.2 | 0 | 0 | 0 | 0 | 0 | 0 | 0 | 0 | 0 |  | 34 | https://www.osti.gov/biblio/1547721-keyhole-threshold-morphology-laser-melting-revealed-ultrahigh-speed-ray-imaging
Ti-6Al-4V | PBF | SLM | 200 | 1100 | 0 |  | 95 |  | 78 | [5 empty] | 0.181818182 |  | 0.171362924 |  | 4470.5 | 561.5 | 7.2 | 1922 | 0 | 0 | 0 | 0 | 5.5 | 0 | 0 | 0 | 90 | 4.2 | 0 | 0 | 0 | 0 | 0 | 0 | 0 | 0 | 0 |  | 34 | https://www.osti.gov/biblio/1547721-keyhole-threshold-morphology-laser-melting-revealed-ultrahigh-speed-ray-imaging
Ti-6Al-4V | PBF | SLM | 300 | 1100 | 0 |  | 95 |  | 142 | [5 empty] | 0.272727273 |  | 0.257005528 |  | 4470.5 | 561.5 | 7.2 | 1922 | 0 | 0 | 0 | 0 | 5.5 | 0 | 0 | 0 | 90 | 4.2 | 0 | 0 | 0 | 0 | 0 | 0 | 0 | 0 | 0 |  | 34 | https://www.osti.gov/biblio/1547721-keyhole-threshold-morphology-laser-melting-revealed-ultrahigh-speed-ray-imaging
Ti-6Al-4V | PBF | SLM | 400 | 1100 | 0 |  | 95 |  | 230 | [5 empty] | 0.363636364 |  | 0.342648132 |  | 4470.5 | 561.5 | 7.2 | 1922 | 0 | 0 | 0 | 0 | 5.5 | 0 | 0 | 0 | 90 | 4.2 | 0 | 0 | 0 | 0 | 0 | 0 | 0 | 0 | 0 |  | 34 | https://www.osti.gov/biblio/1547721-keyhole-threshold-morphology-laser-melting-revealed-ultrahigh-speed-ray-imaging
Ti-6Al-4V | PBF | SLM | 520 | 1100 | 0 |  | 95 |  | 280 | [5 empty] | 0.472727273 |  | 0.445465886 |  | 4470.5 | 561.5 | 7.2 | 1922 | 0 | 0 | 0 | 0 | 5.5 | 0 | 0 | 0 | 90 | 4.2 | 0 | 0 | 0 | 0 | 0 | 0 | 0 | 0 | 0 |  | 34 | https://www.osti.gov/biblio/1547721-keyhole-threshold-morphology-laser-melting-revealed-ultrahigh-speed-ray-imaging
Ti-6Al-4V | PBF | SLM | 150 | 1200 | 0 |  | 95 |  | 30 | [5 empty] | 0.125 |  | 0.117816867 |  | 4470.5 | 561.5 | 7.2 | 1922 | 0 | 0 | 0 | 0 | 5.5 | 0 | 0 | 0 | 90 | 4.2 | 0 | 0 | 0 | 0 | 0 | 0 | 0 | 0 | 0 |  | 34 | https://www.osti.gov/biblio/1547721-keyhole-threshold-morphology-laser-melting-revealed-ultrahigh-speed-ray-imaging
Ti-6Al-4V | PBF | SLM | 200 | 1200 | 0 |  | 95 |  | 72 | [5 empty] | 0.166666667 |  | 0.157063251 |  | 4470.5 | 561.5 | 7.2 | 1922 | 0 | 0 | 0 | 0 | 5.5 | 0 | 0 | 0 | 90 | 4.2 | 0 | 0 | 0 | 0 | 0 | 0 | 0 | 0 | 0 |  | 34 | https://www.osti.gov/biblio/1547721-keyhole-threshold-morphology-laser-melting-revealed-ultrahigh-speed-ray-imaging
Ti-6Al-4V | PBF | SLM | 250 | 1200 | 0 |  | 95 |  | 98 | [5 empty] | 0.208333333 |  | 0.196309635 |  | 4470.5 | 561.5 | 7.2 | 1922 | 0 | 0 | 0 | 0 | 5.5 | 0 | 0 | 0 | 90 | 4.2 | 0 | 0 | 0 | 0 | 0 | 0 | 0 | 0 | 0 |  | 34 | https://www.osti.gov/biblio/1547721-keyhole-threshold-morphology-laser-melting-revealed-ultrahigh-speed-ray-imaging
Ti-6Al-4V | PBF | SLM | 300 | 1200 | 0 |  | 95 |  | 135 | [5 empty] | 0.25 |  | 0.235556019 |  | 4470.5 | 561.5 | 7.2 | 1922 | 0 | 0 | 0 | 0 | 5.5 | 0 | 0 | 0 | 90 | 4.2 | 0 | 0 | 0 | 0 | 0 | 0 | 0 | 0 | 0 |  | 34 | https://www.osti.gov/biblio/1547721-keyhole-threshold-morphology-laser-melting-revealed-ultrahigh-speed-ray-imaging
Ti-6Al-4V | PBF | SLM | 350 | 1200 | 0 |  | 95 |  | 160 | [5 empty] | 0.291666667 |  | 0.274880119 |  | 4470.5 | 561.5 | 7.2 | 1922 | 0 | 0 | 0 | 0 | 5.5 | 0 | 0 | 0 | 90 | 4.2 | 0 | 0 | 0 | 0 | 0 | 0 | 0 | 0 | 0 |  | 34 | https://www.osti.gov/biblio/1547721-keyhole-threshold-morphology-laser-melting-revealed-ultrahigh-speed-ray-imaging
Ti-6Al-4V | PBF | SLM | 450 | 1200 | 0 |  | 95 |  | 215 | [5 empty] | 0.375 |  | 0.353372887 |  | 4470.5 | 561.5 | 7.2 | 1922 | 0 | 0 | 0 | 0 | 5.5 | 0 | 0 | 0 | 90 | 4.2 | 0 | 0 | 0 | 0 | 0 | 0 | 0 | 0 | 0 |  | 34 | https://www.osti.gov/biblio/1547721-keyhole-threshold-morphology-laser-melting-revealed-ultrahigh-speed-ray-imaging
Ti-6Al-4V | PBF | SLM | 520 | 1200 | 0 |  | 95 |  | 270 | [5 empty] | 0.433333333 |  | 0.40839554 |  | 4470.5 | 561.5 | 7.2 | 1922 | 0 | 0 | 0 | 0 | 5.5 | 0 | 0 | 0 | 90 | 4.2 | 0 | 0 | 0 | 0 | 0 | 0 | 0 | 0 | 0 |  | 34 | https://www.osti.gov/biblio/1547721-keyhole-threshold-morphology-laser-melting-revealed-ultrahigh-speed-ray-imaging
Ti-6Al-4V | PBF | SLM | 125 | 400 | 0 |  | 140 |  | 22 | [5 empty] | 0.3125 |  | 0.135613743 |  | 4470.5 | 561.5 | 7.2 | 1922 | 0 | 0 | 0 | 0 | 5.5 | 0 | 0 | 0 | 90 | 4.2 | 0 | 0 | 0 | 0 | 0 | 0 | 0 | 0 | 0 |  | 34 | https://www.osti.gov/biblio/1547721-keyhole-threshold-morphology-laser-melting-revealed-ultrahigh-speed-ray-imaging
Ti-6Al-4V | PBF | SLM | 160 | 400 | 0 |  | 140 |  | 28 | [5 empty] | 0.4 |  | 0.173538961 |  | 4470.5 | 561.5 | 7.2 | 1922 | 0 | 0 | 0 | 0 | 5.5 | 0 | 0 | 0 | 90 | 4.2 | 0 | 0 | 0 | 0 | 0 | 0 | 0 | 0 | 0 |  | 34 | https://www.osti.gov/biblio/1547721-keyhole-threshold-morphology-laser-melting-revealed-ultrahigh-speed-ray-imaging
Ti-6Al-4V | PBF | SLM | 170 | 400 | 0 |  | 140 |  | 30 | [5 empty] | 0.425 |  | 0.184419147 |  | 4470.5 | 561.5 | 7.2 | 1922 | 0 | 0 | 0 | 0 | 5.5 | 0 | 0 | 0 | 90 | 4.2 | 0 | 0 | 0 | 0 | 0 | 0 | 0 | 0 | 0 |  | 34 | https://www.osti.gov/biblio/1547721-keyhole-threshold-morphology-laser-melting-revealed-ultrahigh-speed-ray-imaging
Ti-6Al-4V | PBF | SLM | 180 | 400 | 0 |  | 140 |  | 55 | [5 empty] | 0.45 |  | 0.195299332 |  | 4470.5 | 561.5 | 7.2 | 1922 | 0 | 0 | 0 | 0 | 5.5 | 0 | 0 | 0 | 90 | 4.2 | 0 | 0 | 0 | 0 | 0 | 0 | 0 | 0 | 0 |  | 34 | https://www.osti.gov/biblio/1547721-keyhole-threshold-morphology-laser-melting-revealed-ultrahigh-speed-ray-imaging
Ti-6Al-4V | PBF | SLM | 190 | 400 | 0 |  | 140 |  | 53 | [5 empty] | 0.475 |  | 0.206101802 |  | 4470.5 | 561.5 | 7.2 | 1922 | 0 | 0 | 0 | 0 | 5.5 | 0 | 0 | 0 | 90 | 4.2 | 0 | 0 | 0 | 0 | 0 | 0 | 0 | 0 | 0 |  | 34 | https://www.osti.gov/biblio/1547721-keyhole-threshold-morphology-laser-melting-revealed-ultrahigh-speed-ray-imaging
Ti-6Al-4V | PBF | SLM | 200 | 400 | 0 |  | 140 |  | 80 | [5 empty] | 0.5 |  | 0.216981988 |  | 4470.5 | 561.5 | 7.2 | 1922 | 0 | 0 | 0 | 0 | 5.5 | 0 | 0 | 0 | 90 | 4.2 | 0 | 0 | 0 | 0 | 0 | 0 | 0 | 0 | 0 |  | 34 | https://www.osti.gov/biblio/1547721-keyhole-threshold-morphology-laser-melting-revealed-ultrahigh-speed-ray-imaging
Ti-6Al-4V | PBF | SLM | 230 | 400 | 0 |  | 140 |  | 115 | [5 empty] | 0.575 |  | 0.249467114 |  | 4470.5 | 561.5 | 7.2 | 1922 | 0 | 0 | 0 | 0 | 5.5 | 0 | 0 | 0 | 90 | 4.2 | 0 | 0 | 0 | 0 | 0 | 0 | 0 | 0 | 0 |  | 34 | https://www.osti.gov/biblio/1547721-keyhole-threshold-morphology-laser-melting-revealed-ultrahigh-speed-ray-imaging
Ti-6Al-4V | PBF | SLM | 260 | 400 | 0 |  | 140 |  | 150 | [5 empty] | 0.65 |  | 0.282029955 |  | 4470.5 | 561.5 | 7.2 | 1922 | 0 | 0 | 0 | 0 | 5.5 | 0 | 0 | 0 | 90 | 4.2 | 0 | 0 | 0 | 0 | 0 | 0 | 0 | 0 | 0 |  | 34 | https://www.osti.gov/biblio/1547721-keyhole-threshold-morphology-laser-melting-revealed-ultrahigh-speed-ray-imaging
Ti-6Al-4V | PBF | SLM | 160 | 700 | 0 |  | 140 |  | 20 | [5 empty] | 0.228571429 |  | 0.099165121 |  | 4470.5 | 561.5 | 7.2 | 1922 | 0 | 0 | 0 | 0 | 5.5 | 0 | 0 | 0 | 90 | 4.2 | 0 | 0 | 0 | 0 | 0 | 0 | 0 | 0 | 0 |  | 34 | https://www.osti.gov/biblio/1547721-keyhole-threshold-morphology-laser-melting-revealed-ultrahigh-speed-ray-imaging
Ti-6Al-4V | PBF | SLM | 210 | 700 | 0 |  | 140 |  | 35 | [5 empty] | 0.3 |  | 0.13017365 |  | 4470.5 | 561.5 | 7.2 | 1922 | 0 | 0 | 0 | 0 | 5.5 | 0 | 0 | 0 | 90 | 4.2 | 0 | 0 | 0 | 0 | 0 | 0 | 0 | 0 | 0 |  | 34 | https://www.osti.gov/biblio/1547721-keyhole-threshold-morphology-laser-melting-revealed-ultrahigh-speed-ray-imaging
Ti-6Al-4V | PBF | SLM | 230 | 700 | 0 |  | 140 |  | 46 | [5 empty] | 0.328571429 |  | 0.142608148 |  | 4470.5 | 561.5 | 7.2 | 1922 | 0 | 0 | 0 | 0 | 5.5 | 0 | 0 | 0 | 90 | 4.2 | 0 | 0 | 0 | 0 | 0 | 0 | 0 | 0 | 0 |  | 34 | https://www.osti.gov/biblio/1547721-keyhole-threshold-morphology-laser-melting-revealed-ultrahigh-speed-ray-imaging
Ti-6Al-4V | PBF | SLM | 260 | 700 | 0 |  | 140 |  | 60 | [5 empty] | 0.371428571 |  | 0.161182179 |  | 4470.5 | 561.5 | 7.2 | 1922 | 0 | 0 | 0 | 0 | 5.5 | 0 | 0 | 0 | 90 | 4.2 | 0 | 0 | 0 | 0 | 0 | 0 | 0 | 0 | 0 |  | 34 | https://www.osti.gov/biblio/1547721-keyhole-threshold-morphology-laser-melting-revealed-ultrahigh-speed-ray-imaging
Ti-6Al-4V | PBF | SLM | 280 | 700 | 0 |  | 140 |  | 70 | [5 empty] | 0.4 |  | 0.173538961 |  | 4470.5 | 561.5 | 7.2 | 1922 | 0 | 0 | 0 | 0 | 5.5 | 0 | 0 | 0 | 90 | 4.2 | 0 | 0 | 0 | 0 | 0 | 0 | 0 | 0 | 0 |  | 34 | https://www.osti.gov/biblio/1547721-keyhole-threshold-morphology-laser-melting-revealed-ultrahigh-speed-ray-imaging
Ti-6Al-4V | PBF | SLM | 320 | 700 | 0 |  | 140 |  | 75 | [5 empty] | 0.457142857 |  | 0.198330241 |  | 4470.5 | 561.5 | 7.2 | 1922 | 0 | 0 | 0 | 0 | 5.5 | 0 | 0 | 0 | 90 | 4.2 | 0 | 0 | 0 | 0 | 0 | 0 | 0 | 0 | 0 |  | 34 | https://www.osti.gov/biblio/1547721-keyhole-threshold-morphology-laser-melting-revealed-ultrahigh-speed-ray-imaging
Ti-6Al-4V | PBF | SLM | 370 | 700 | 0 |  | 140 |  | 115 | [5 empty] | 0.528571429 |  | 0.22933877 |  | 4470.5 | 561.5 | 7.2 | 1922 | 0 | 0 | 0 | 0 | 5.5 | 0 | 0 | 0 | 90 | 4.2 | 0 | 0 | 0 | 0 | 0 | 0 | 0 | 0 | 0 |  | 34 | https://www.osti.gov/biblio/1547721-keyhole-threshold-morphology-laser-melting-revealed-ultrahigh-speed-ray-imaging
Ti-6Al-4V | PBF | SLM | 420 | 700 | 0 |  | 140 |  | 142 | [5 empty] | 0.6 |  | 0.260347299 |  | 4470.5 | 561.5 | 7.2 | 1922 | 0 | 0 | 0 | 0 | 5.5 | 0 | 0 | 0 | 90 | 4.2 | 0 | 0 | 0 | 0 | 0 | 0 | 0 | 0 | 0 |  | 34 | https://www.osti.gov/biblio/1547721-keyhole-threshold-morphology-laser-melting-revealed-ultrahigh-speed-ray-imaging
Ti-6Al-4V | PBF | SLM | 520 | 700 | 0 |  | 140 |  | 210 | [5 empty] | 0.742857143 |  | 0.322364357 |  | 4470.5 | 561.5 | 7.2 | 1922 | 0 | 0 | 0 | 0 | 5.5 | 0 | 0 | 0 | 90 | 4.2 | 0 | 0 | 0 | 0 | 0 | 0 | 0 | 0 | 0 |  | 34 | https://www.osti.gov/biblio/1547721-keyhole-threshold-morphology-laser-melting-revealed-ultrahigh-speed-ray-imaging
Ti-6Al-4V | PBF | SLM | 210 | 1000 | 0 |  | 140 |  | 20 | [5 empty] | 0.21 |  | 0.091160413 |  | 4470.5 | 561.5 | 7.2 | 1922 | 0 | 0 | 0 | 0 | 5.5 | 0 | 0 | 0 | 90 | 4.2 | 0 | 0 | 0 | 0 | 0 | 0 | 0 | 0 | 0 |  | 34 | https://www.osti.gov/biblio/1547721-keyhole-threshold-morphology-laser-melting-revealed-ultrahigh-speed-ray-imaging
Ti-6Al-4V | PBF | SLM | 230 | 1000 | 0 |  | 140 |  | 25 | [5 empty] | 0.23 |  | 0.099786845 |  | 4470.5 | 561.5 | 7.2 | 1922 | 0 | 0 | 0 | 0 | 5.5 | 0 | 0 | 0 | 90 | 4.2 | 0 | 0 | 0 | 0 | 0 | 0 | 0 | 0 | 0 |  | 34 | https://www.osti.gov/biblio/1547721-keyhole-threshold-morphology-laser-melting-revealed-ultrahigh-speed-ray-imaging
Ti-6Al-4V | PBF | SLM | 260 | 1000 | 0 |  | 140 |  | 38 | [5 empty] | 0.26 |  | 0.112843068 |  | 4470.5 | 561.5 | 7.2 | 1922 | 0 | 0 | 0 | 0 | 5.5 | 0 | 0 | 0 | 90 | 4.2 | 0 | 0 | 0 | 0 | 0 | 0 | 0 | 0 | 0 |  | 34 | https://www.osti.gov/biblio/1547721-keyhole-threshold-morphology-laser-melting-revealed-ultrahigh-speed-ray-imaging
Ti-6Al-4V | PBF | SLM | 280 | 1000 | 0 |  | 140 |  | 35 | [5 empty] | 0.28 |  | 0.121469501 |  | 4470.5 | 561.5 | 7.2 | 1922 | 0 | 0 | 0 | 0 | 5.5 | 0 | 0 | 0 | 90 | 4.2 | 0 | 0 | 0 | 0 | 0 | 0 | 0 | 0 | 0 |  | 34 | https://www.osti.gov/biblio/1547721-keyhole-threshold-morphology-laser-melting-revealed-ultrahigh-speed-ray-imaging
Ti-6Al-4V | PBF | SLM | 320 | 1000 | 0 |  | 140 |  | 50 | [5 empty] | 0.32 |  | 0.138877798 |  | 4470.5 | 561.5 | 7.2 | 1922 | 0 | 0 | 0 | 0 | 5.5 | 0 | 0 | 0 | 90 | 4.2 | 0 | 0 | 0 | 0 | 0 | 0 | 0 | 0 | 0 |  | 34 | https://www.osti.gov/biblio/1547721-keyhole-threshold-morphology-laser-melting-revealed-ultrahigh-speed-ray-imaging
Ti-6Al-4V | PBF | SLM | 370 | 1000 | 0 |  | 140 |  | 75 | [5 empty] | 0.37 |  | 0.160560454 |  | 4470.5 | 561.5 | 7.2 | 1922 | 0 | 0 | 0 | 0 | 5.5 | 0 | 0 | 0 | 90 | 4.2 | 0 | 0 | 0 | 0 | 0 | 0 | 0 | 0 | 0 |  | 34 | https://www.osti.gov/biblio/1547721-keyhole-threshold-morphology-laser-melting-revealed-ultrahigh-speed-ray-imaging
Ti-6Al-4V | DED | LENS | 208 | 100 | 0.4 | 0 | 235 |  | 60 |  | 250 | #DIV/0! |  |  | 2.08 |  | 0.320343752 |  | 4470.5 | 561.5 | 7.2 | 1922 | 0 | 0 | 0 | 0 | 5.5 | 0 | 0 | 0 | 90 | 4.2 | 0 | 0 | 0 | 0 | 0 | 0 | 0 | 0 | 0 |  | 42
Ti-6Al-4V | DED | LENS | 231 | 100 | 0.435 | 0 | 235 |  | 55 |  | 230 | #DIV/0! |  |  | 2.31 |  | 0.355782071 |  | 4470.5 | 561.5 | 7.2 | 1922 | 0 | 0 | 0 | 0 | 5.5 | 0 | 0 | 0 | 90 | 4.2 | 0 | 0 | 0 | 0 | 0 | 0 | 0 | 0 | 0 |  | 42
Ti-6Al-4V | DED | LENS | 225 | 100 | 0.4 | 0 | 235 |  | 65 |  | 230 | #DIV/0! |  |  | 2.25 |  | 0.346533913 |  | 4470.5 | 561.5 | 7.2 | 1922 | 0 | 0 | 0 | 0 | 5.5 | 0 | 0 | 0 | 90 | 4.2 | 0 | 0 | 0 | 0 | 0 | 0 | 0 | 0 | 0 |  | 42
Ti-6Al-4V | DED | LENS | 231 | 100 | 0.41 | 0 | 235 |  | 55 |  | 285 | [7 empty] | 4470.5 | 561.5 | 7.2 | 1922 | 0 | 0 | 0 | 0 | 5.5 | 0 | 0 | 0 | 90 | 4.2 | 0 | 0 | 0 | 0 | 0 | 0 | 0 | 0 | 0 |  | 42
Ti-6Al-4V | DED | LENS | 245 | 100 | 0.4 | 0 | 235 |  | 85 |  | 300 | #DIV/0! |  |  | 2.45 |  | 0.377309295 |  | 4470.5 | 561.5 | 7.2 | 1922 | 0 | 0 | 0 | 0 | 5.5 | 0 | 0 | 0 | 90 | 4.2 | 0 | 0 | 0 | 0 | 0 | 0 | 0 | 0 | 0 |  | 42
Ti-6Al-4V | DED | LENS | 231 | 100 | 0.37 | 0 | 235 |  | 70 |  | 240 | [7 empty] | 4470.5 | 561.5 | 7.2 | 1922 | 0 | 0 | 0 | 0 | 5.5 | 0 | 0 | 0 | 90 | 4.2 | 0 | 0 | 0 | 0 | 0 | 0 | 0 | 0 | 0 |  | 42
Ti-6Al-4V | DED | LENS | 294 | 100 | 0.4 | 0 | 235 |  | 100 |  | 300 | #DIV/0! |  |  | 2.94 |  | 0.452771154 |  | 4470.5 | 561.5 | 7.2 | 1922 | 0 | 0 | 0 | 0 | 5.5 | 0 | 0 | 0 | 90 | 4.2 | 0 | 0 | 0 | 0 | 0 | 0 | 0 | 0 | 0 |  | 42
Ti-6Al-4V | DED | LENS | 231 | 100 | 0.322 | 0 | 235 |  | 75 |  | 290 | [7 empty] | 4470.5 | 561.5 | 7.2 | 1922 | 0 | 0 | 0 | 0 | 5.5 | 0 | 0 | 0 | 90 | 4.2 | 0 | 0 | 0 | 0 | 0 | 0 | 0 | 0 | 0 |  | 42
Ti-6Al-4V | DED | LENS | 345 | 100 | 0.4 | 0 | 235 |  | 160 |  | 500 | #DIV/0! |  |  | 3.45 |  | 0.531341637 |  | 4470.5 | 561.5 | 7.2 | 1922 | 0 | 0 | 0 | 0 | 5.5 | 0 | 0 | 0 | 90 | 4.2 | 0 | 0 | 0 | 0 | 0 | 0 | 0 | 0 | 0 |  | 42
Ti-6Al-4V | DED | LENS | 231 | 100 | 0.279 | 0 | 235 |  | 100 |  | 400 | [7 empty] | 4470.5 | 561.5 | 7.2 | 1922 | 0 | 0 | 0 | 0 | 5.5 | 0 | 0 | 0 | 90 | 4.2 | 0 | 0 | 0 | 0 | 0 | 0 | 0 | 0 | 0 |  | 42
Ti-6Al-4V | DED | LENS | 414 | 100 | 0.4 | 0 | 235 |  | 260 |  | 740 | #DIV/0! |  |  | 4.14 |  | 0.637578879 |  | 4470.5 | 561.5 | 7.2 | 1922 | 0 | 0 | 0 | 0 | 5.5 | 0 | 0 | 0 | 90 | 4.2 | 0 | 0 | 0 | 0 | 0 | 0 | 0 | 0 | 0 |  | 42
Ti-6Al-4V | DED | LENS | 231 | 100 | 0.236 | 0 | 235 |  | 140 |  | 360 | [7 empty] | 4470.5 | 561.5 | 7.2 | 1922 | 0 | 0 | 0 | 0 | 5.5 | 0 | 0 | 0 | 90 | 4.2 | 0 | 0 | 0 | 0 | 0 | 0 | 0 | 0 | 0 |  | 42
Ti-6Al-4V | DED | LENS | 506 | 100 | 0.4 | 0 | 235 |  | 370 |  | 880 | #DIV/0! |  |  | 5.06 |  | 0.779254439 |  | 4470.5 | 561.5 | 7.2 | 1922 | 0 | 0 | 0 | 0 | 5.5 | 0 | 0 | 0 | 90 | 4.2 | 0 | 0 | 0 | 0 | 0 | 0 | 0 | 0 | 0 |  | 42
Ti-6Al-4V | DED | LENS | 231 | 100 | 0.196 | 0 | 235 |  | 120 |  | 420 | [7 empty] | 4470.5 | 561.5 | 7.2 | 1922 | 0 | 0 | 0 | 0 | 5.5 | 0 | 0 | 0 | 90 | 4.2 | 0 | 0 | 0 | 0 | 0 | 0 | 0 | 0 | 0 |  | 42
Ti-6Al-4V | PBF | SLM | 120 | 200 | 0 |  | 100 |  | 95 | [5 empty] | 0.6 |  | 0.510280707 |  | 4470.5 | 561.5 | 7.2 | 1922 | 0 | 0 | 0 | 0 | 5.5 | 0 | 0 | 0 | 90 | 4.2 | 0 | 0 | 0 | 0 | 0 | 0 | 0 | 0 | 0 |  | 45
Ti-6Al-4V | PBF | SLM | 120 | 450 | 0 |  | 100 |  | 58 | [5 empty] | 0.266666667 |  | 0.226774155 |  | 4470.5 | 561.5 | 7.2 | 1922 | 0 | 0 | 0 | 0 | 5.5 | 0 | 0 | 0 | 90 | 4.2 | 0 | 0 | 0 | 0 | 0 | 0 | 0 | 0 | 0 |  | 45
Ti-6Al-4V | PBF | SLM | 120 | 800 | 0 |  | 100 |  | 38 | [5 empty] | 0.15 |  | 0.127609035 |  | 4470.5 | 561.5 | 7.2 | 1922 | 0 | 0 | 0 | 0 | 5.5 | 0 | 0 | 0 | 90 | 4.2 | 0 | 0 | 0 | 0 | 0 | 0 | 0 | 0 | 0 |  | 45
Ti-6Al-4V | PBF | SLM | 300 | 300 | 0 |  | 100 |  | 183 | [5 empty] | 1 |  | 0.850519655 |  | 4470.5 | 561.5 | 7.2 | 1922 | 0 | 0 | 0 | 0 | 5.5 | 0 | 0 | 0 | 90 | 4.2 | 0 | 0 | 0 | 0 | 0 | 0 | 0 | 0 | 0 |  | 45
Ti-6Al-4V | PBF | SLM | 300 | 600 | 0 |  | 100 |  | 109 | [5 empty] | 0.5 |  | 0.425259827 |  | 4470.5 | 561.5 | 7.2 | 1922 | 0 | 0 | 0 | 0 | 5.5 | 0 | 0 | 0 | 90 | 4.2 | 0 | 0 | 0 | 0 | 0 | 0 | 0 | 0 | 0 |  | 45
Ti-6Al-4V | PBF | SLM | 300 | 1200 | 0 |  | 100 |  | 71 | [5 empty] | 0.25 |  | 0.212629914 |  | 4470.5 | 561.5 | 7.2 | 1922 | 0 | 0 | 0 | 0 | 5.5 | 0 | 0 | 0 | 90 | 4.2 | 0 | 0 | 0 | 0 | 0 | 0 | 0 | 0 | 0 |  | 45
Ti-6Al-4V | PBF | SLM | 300 | 2000 | 0 |  | 100 |  | 38 | [5 empty] | 0.15 |  | 0.127609035 |  | 4470.5 | 561.5 | 7.2 | 1922 | 0 | 0 | 0 | 0 | 5.5 | 0 | 0 | 0 | 90 | 4.2 | 0 | 0 | 0 | 0 | 0 | 0 | 0 | 0 | 0 |  | 45
Ti-6Al-4V | PBF | SLM | 40 | 200 | 0 | 30 | 39 |  | 52 |  | 250 | 1.733333333 |  |  | 0.2 |  | 1.118327653 |  | 4470.5 | 561.5 | 7.2 | 1922 | 0 | 0 | 0 | 0 | 5.5 | 0 | 0 | 0 | 90 | 4.2 | 0 | 0 | 0 | 0 | 0 | 0 | 0 | 0 | 0 |  | 47
Ti-6Al-4V | PBF | SLM | 40 | 400 | 0 | 30 | 39 |  | 28 |  | 125 | 0.933333333 |  |  | 0.1 |  | 0.559163826 |  | 4470.5 | 561.5 | 7.2 | 1922 | 0 | 0 | 0 | 0 | 5.5 | 0 | 0 | 0 | 90 | 4.2 | 0 | 0 | 0 | 0 | 0 | 0 | 0 | 0 | 0 |  | 47
Ti-6Al-4V | PBF | SLM | 40 | 600 | 0 | 30 | 39 |  | 21 |  | 100 | 0.7 |  |  | 0.066666667 |  | 0.372801789 |  | 4470.5 | 561.5 | 7.2 | 1922 | 0 | 0 | 0 | 0 | 5.5 | 0 | 0 | 0 | 90 | 4.2 | 0 | 0 | 0 | 0 | 0 | 0 | 0 | 0 | 0 |  | 47
Ti-6Al-4V | PBF | SLM | 40 | 800 | 0 | 30 | 39 |  | 16 |  | 80 | 0.533333333 |  |  | 0.05 |  | 0.279543055 |  | 4470.5 | 561.5 | 7.2 | 1922 | 0 | 0 | 0 | 0 | 5.5 | 0 | 0 | 0 | 90 | 4.2 | 0 | 0 | 0 | 0 | 0 | 0 | 0 | 0 | 0 |  | 47
Ti-6Al-4V | PBF | SLM | 40 | 1000 | 0 | 30 | 39 |  | 10 |  | 50 | 0.333333333 |  |  | 0.04 |  | 0.223665531 |  | 4470.5 | 561.5 | 7.2 | 1922 | 0 | 0 | 0 | 0 | 5.5 | 0 | 0 | 0 | 90 | 4.2 | 0 | 0 | 0 | 0 | 0 | 0 | 0 | 0 | 0 |  | 47
Ti-6Al-4V | PBF | SLM | 40 | 1200 | 0 | 30 | 39 |  | 6 |  | 25 | 0.2 |  |  | 0.033333333 |  | 0.186362037 |  | 4470.5 | 561.5 | 7.2 | 1922 | 0 | 0 | 0 | 0 | 5.5 | 0 | 0 | 0 | 90 | 4.2 | 0 | 0 | 0 | 0 | 0 | 0 | 0 | 0 | 0 |  | 47
Ti-6Al-4V | PBF | SLM | 40 | 1400 | 0 | 30 | 39 |  | 3 |  | 15 | 0.1 |  |  | 0.028571429 |  | 0.159783298 |  | 4470.5 | 561.5 | 7.2 | 1922 | 0 | 0 | 0 | 0 | 5.5 | 0 | 0 | 0 | 90 | 4.2 | 0 | 0 | 0 | 0 | 0 | 0 | 0 | 0 | 0 |  | 47
Ti-6Al-4V | PBF | SLM | 80 | 200 | 0 | 30 | 39 |  | 108 |  | 1200 | 3.6 |  |  | 0.4 |  | 2.236655305 |  | 4470.5 | 561.5 | 7.2 | 1922 | 0 | 0 | 0 | 0 | 5.5 | 0 | 0 | 0 | 90 | 4.2 | 0 | 0 | 0 | 0 | 0 | 0 | 0 | 0 | 0 |  | 47
Ti-6Al-4V | PBF | SLM | 80 | 400 | 0 | 30 | 39 |  | 62 |  | 600 | 2.066666667 |  |  | 0.2 |  | 1.118327653 |  | 4470.5 | 561.5 | 7.2 | 1922 | 0 | 0 | 0 | 0 | 5.5 | 0 | 0 | 0 | 90 | 4.2 | 0 | 0 | 0 | 0 | 0 | 0 | 0 | 0 | 0 |  | 47
Ti-6Al-4V | PBF | SLM | 80 | 600 | 0 | 30 | 39 |  | 43 |  | 370 | 1.433333333 |  |  | 0.133333333 |  | 0.745525863 |  | 4470.5 | 561.5 | 7.2 | 1922 | 0 | 0 | 0 | 0 | 5.5 | 0 | 0 | 0 | 90 | 4.2 | 0 | 0 | 0 | 0 | 0 | 0 | 0 | 0 | 0 |  | 47
Ti-6Al-4V | PBF | SLM | 80 | 800 | 0 | 30 | 39 |  | 35 |  | 280 | 1.166666667 |  |  | 0.1 |  | 0.559163826 |  | 4470.5 | 561.5 | 7.2 | 1922 | 0 | 0 | 0 | 0 | 5.5 | 0 | 0 | 0 | 90 | 4.2 | 0 | 0 | 0 | 0 | 0 | 0 | 0 | 0 | 0 |  | 47
Ti-6Al-4V | PBF | SLM | 80 | 1000 | 0 | 30 | 39 |  | 30 |  | 250 | 1 |  |  | 0.08 |  | 0.447331061 |  | 4470.5 | 561.5 | 7.2 | 1922 | 0 | 0 | 0 | 0 | 5.5 | 0 | 0 | 0 | 90 | 4.2 | 0 | 0 | 0 | 0 | 0 | 0 | 0 | 0 | 0 |  | 47
Ti-6Al-4V | PBF | SLM | 80 | 1200 | 0 | 30 | 39 |  | 25 |  | 230 | 0.833333333 |  |  | 0.066666667 |  | 0.372801789 |  | 4470.5 | 561.5 | 7.2 | 1922 | 0 | 0 | 0 | 0 | 5.5 | 0 | 0 | 0 | 90 | 4.2 | 0 | 0 | 0 | 0 | 0 | 0 | 0 | 0 | 0 |  | 47
Ti-6Al-4V | PBF | SLM | 80 | 1400 | 0 | 30 | 39 |  | 22 |  | 200 | 0.733333333 |  |  | 0.057142857 |  | 0.31948888 |  | 4470.5 | 561.5 | 7.2 | 1922 | 0 | 0 | 0 | 0 | 5.5 | 0 | 0 | 0 | 90 | 4.2 | 0 | 0 | 0 | 0 | 0 | 0 | 0 | 0 | 0 |  | 47
Ti-6Al-4V | PBF | SLM | 80 | 1600 | 0 | 30 | 39 |  | 20 |  | 180 | 0.666666667 |  |  | 0.05 |  | 0.279543055 |  | 4470.5 | 561.5 | 7.2 | 1922 | 0 | 0 | 0 | 0 | 5.5 | 0 | 0 | 0 | 90 | 4.2 | 0 | 0 | 0 | 0 | 0 | 0 | 0 | 0 | 0 |  | 47
Ti-6Al-4V | PBF | SLM | 120 | 400 | 0 | 30 | 39 |  | 91 |  | 1250 | 3.033333333 |  |  | 0.3 |  | 1.677491479 |  | 4470.5 | 561.5 | 7.2 | 1922 | 0 | 0 | 0 | 0 | 5.5 | 0 | 0 | 0 | 90 | 4.2 | 0 | 0 | 0 | 0 | 0 | 0 | 0 | 0 | 0 |  | 47
Ti-6Al-4V | PBF | SLM | 120 | 600 | 0 | 30 | 39 |  | 62 |  | 850 | 2.066666667 |  |  | 0.2 |  | 1.118327653 |  | 4470.5 | 561.5 | 7.2 | 1922 | 0 | 0 | 0 | 0 | 5.5 | 0 | 0 | 0 | 90 | 4.2 | 0 | 0 | 0 | 0 | 0 | 0 | 0 | 0 | 0 |  | 47
Ti-6Al-4V | PBF | SLM | 120 | 800 | 0 | 30 | 39 |  | 50 |  | 720 | 1.666666667 |  |  | 0.15 |  | 0.838706882 |  | 4470.5 | 561.5 | 7.2 | 1922 | 0 | 0 | 0 | 0 | 5.5 | 0 | 0 | 0 | 90 | 4.2 | 0 | 0 | 0 | 0 | 0 | 0 | 0 | 0 | 0 |  | 47
Ti-6Al-4V | PBF | SLM | 120 | 1000 | 0 | 30 | 39 |  | 40 |  | 550 | 1.333333333 |  |  | 0.12 |  | 0.670996592 |  | 4470.5 | 561.5 | 7.2 | 1922 | 0 | 0 | 0 | 0 | 5.5 | 0 | 0 | 0 | 90 | 4.2 | 0 | 0 | 0 | 0 | 0 | 0 | 0 | 0 | 0 |  | 47
Ti-6Al-4V | PBF | SLM | 120 | 1200 | 0 | 30 | 39 |  | 35 |  | 450 | 1.166666667 |  |  | 0.1 |  | 0.559163826 |  | 4470.5 | 561.5 | 7.2 | 1922 | 0 | 0 | 0 | 0 | 5.5 | 0 | 0 | 0 | 90 | 4.2 | 0 | 0 | 0 | 0 | 0 | 0 | 0 | 0 | 0 |  | 47
Ti-6Al-4V | PBF | SLM | 120 | 1400 | 0 | 30 | 39 |  | 33 |  | 350 | 1.1 |  |  | 0.085714286 |  | 0.479272178 |  | 4470.5 | 561.5 | 7.2 | 1922 | 0 | 0 | 0 | 0 | 5.5 | 0 | 0 | 0 | 90 | 4.2 | 0 | 0 | 0 | 0 | 0 | 0 | 0 | 0 | 0 |  | 47
Ti-6Al-4V | PBF | SLM | 120 | 1600 | 0 | 30 | 39 |  | 31 |  | 340 | 1.033333333 |  |  | 0.075 |  | 0.419353441 |  | 4470.5 | 561.5 | 7.2 | 1922 | 0 | 0 | 0 | 0 | 5.5 | 0 | 0 | 0 | 90 | 4.2 | 0 | 0 | 0 | 0 | 0 | 0 | 0 | 0 | 0 |  | 47
Ti-6Al-4V | PBF | SLM | 160 | 400 | 0 | 30 | 39 |  | 117 |  | 2300 | 3.9 |  |  | 0.4 |  | 2.236655305 |  | 4470.5 | 561.5 | 7.2 | 1922 | 0 | 0 | 0 | 0 | 5.5 | 0 | 0 | 0 | 90 | 4.2 | 0 | 0 | 0 | 0 | 0 | 0 | 0 | 0 | 0 |  | 47
Ti-6Al-4V | PBF | SLM | 160 | 600 | 0 | 30 | 39 |  | 83 |  | 1550 | 2.766666667 |  |  | 0.266666667 |  | 1.491129442 |  | 4470.5 | 561.5 | 7.2 | 1922 | 0 | 0 | 0 | 0 | 5.5 | 0 | 0 | 0 | 90 | 4.2 | 0 | 0 | 0 | 0 | 0 | 0 | 0 | 0 | 0 |  | 47
Ti-6Al-4V | PBF | SLM | 160 | 800 | 0 | 30 | 39 |  | 63 |  | 1200 | 2.1 |  |  | 0.2 |  | 1.118327653 |  | 4470.5 | 561.5 | 7.2 | 1922 | 0 | 0 | 0 | 0 | 5.5 | 0 | 0 | 0 | 90 | 4.2 | 0 | 0 | 0 | 0 | 0 | 0 | 0 | 0 | 0 |  | 47
Ti-6Al-4V | PBF | SLM | 160 | 1000 | 0 | 30 | 39 |  | 52 |  | 995 | 1.733333333 |  |  | 0.16 |  | 0.894662122 |  | 4470.5 | 561.5 | 7.2 | 1922 | 0 | 0 | 0 | 0 | 5.5 | 0 | 0 | 0 | 90 | 4.2 | 0 | 0 | 0 | 0 | 0 | 0 | 0 | 0 | 0 |  | 47
Ti-6Al-4V | PBF | SLM | 160 | 1200 | 0 | 30 | 39 |  | 46 |  | 780 | 1.533333333 |  |  | 0.133333333 |  | 0.745525863 |  | 4470.5 | 561.5 | 7.2 | 1922 | 0 | 0 | 0 | 0 | 5.5 | 0 | 0 | 0 | 90 | 4.2 | 0 | 0 | 0 | 0 | 0 | 0 | 0 | 0 | 0 |  | 47
Ti-6Al-4V | PBF | SLM | 160 | 1400 | 0 | 30 | 39 |  | 40 |  | 700 | 1.333333333 |  |  | 0.114285714 |  | 0.639055475 |  | 4470.5 | 561.5 | 7.2 | 1922 | 0 | 0 | 0 | 0 | 5.5 | 0 | 0 | 0 | 90 | 4.2 | 0 | 0 | 0 | 0 | 0 | 0 | 0 | 0 | 0 |  | 47
Ti-6Al-4V | PBF | SLM | 160 | 1600 | 0 | 30 | 39 |  | 36 |  | 600 | 1.2 |  |  | 0.1 |  | 0.559163826 |  | 4470.5 | 561.5 | 7.2 | 1922 | 0 | 0 | 0 | 0 | 5.5 | 0 | 0 | 0 | 90 | 4.2 | 0 | 0 | 0 | 0 | 0 | 0 | 0 | 0 | 0 |  | 47
Ti-6Al-4V | DED | EBAM | 1000 | 1.7 | 0 | 0 |  |  | 6350 | [5 empty] | 588.2352941 |  |  |  | 4470.5 | 561.5 | 7.2 | 1922 | 0 | 0 | 0 | 0 | 5.5 | 0 | 0 | 0 | 90 | 4.2 | 0 | 0 | 0 | 0 | 0 | 0 | 0 | 0 | 0 |  | 48
Ti-6Al-4V | DED | EBAM | 1000 | 2.6 | 0 | 0 |  |  | 4570 | [5 empty] | 384.6153846 |  |  |  | 4470.5 | 561.5 | 7.2 | 1922 | 0 | 0 | 0 | 0 | 5.5 | 0 | 0 | 0 | 90 | 4.2 | 0 | 0 | 0 | 0 | 0 | 0 | 0 | 0 | 0 |  | 48
Ti-6Al-4V | DED | EBAM | 1000 | 6 | 0 | 0 |  |  | 2280 | [5 empty] | 166.6666667 |  |  |  | 4470.5 | 561.5 | 7.2 | 1922 | 0 | 0 | 0 | 0 | 5.5 | 0 | 0 | 0 | 90 | 4.2 | 0 | 0 | 0 | 0 | 0 | 0 | 0 | 0 | 0 |  | 48
Ti-6Al-4V | DED | EBAM | 2000 | 3.8 | 0 | 0 |  |  | 3680 | [5 empty] | 526.3157895 |  |  |  | 4470.5 | 561.5 | 7.2 | 1922 | 0 | 0 | 0 | 0 | 5.5 | 0 | 0 | 0 | 90 | 4.2 | 0 | 0 | 0 | 0 | 0 | 0 | 0 | 0 | 0 |  | 48
Ti-6Al-4V | DED | EBAM | 2000 | 7.6 | 0 | 0 |  |  | 2590 | [5 empty] | 263.1578947 |  |  |  | 4470.5 | 561.5 | 7.2 | 1922 | 0 | 0 | 0 | 0 | 5.5 | 0 | 0 | 0 | 90 | 4.2 | 0 | 0 | 0 | 0 | 0 | 0 | 0 | 0 | 0 |  | 48
Ti-6Al-4V | DED | EBAM | 2000 | 13.6 | 0 | 0 |  |  | 1470 | [5 empty] | 147.0588235 |  |  |  | 4470.5 | 561.5 | 7.2 | 1922 | 0 | 0 | 0 | 0 | 5.5 | 0 | 0 | 0 | 90 | 4.2 | 0 | 0 | 0 | 0 | 0 | 0 | 0 | 0 | 0 |  | 48
Ti-6Al-4V | DED | EBAM | 3000 | 5 | 0 | 0 |  |  | 2920 | [5 empty] | 600 |  |  |  | 4470.5 | 561.5 | 7.2 | 1922 | 0 | 0 | 0 | 0 | 5.5 | 0 | 0 | 0 | 90 | 4.2 | 0 | 0 | 0 | 0 | 0 | 0 | 0 | 0 | 0 |  | 48
Ti-6Al-4V | DED | EBAM | 3000 | 6.4 | 0 | 0 |  |  | 1956 | [5 empty] | 468.75 |  |  |  | 4470.5 | 561.5 | 7.2 | 1922 | 0 | 0 | 0 | 0 | 5.5 | 0 | 0 | 0 | 90 | 4.2 | 0 | 0 | 0 | 0 | 0 | 0 | 0 | 0 | 0 |  | 48
Ti-6Al-4V | DED | EBAM | 3000 | 22.4 | 0 | 0 |  |  | 1219 | [5 empty] | 133.9285714 |  |  |  | 4470.5 | 561.5 | 7.2 | 1922 | 0 | 0 | 0 | 0 | 5.5 | 0 | 0 | 0 | 90 | 4.2 | 0 | 0 | 0 | 0 | 0 | 0 | 0 | 0 | 0 |  | 48
Ti-6Al-4V | DED | EBAM | 5000 | 9.7 | 0 | 0 |  |  | 2410 | [5 empty] | 515.4639175 |  |  |  | 4470.5 | 561.5 | 7.2 | 1922 | 0 | 0 | 0 | 0 | 5.5 | 0 | 0 | 0 | 90 | 4.2 | 0 | 0 | 0 | 0 | 0 | 0 | 0 | 0 | 0 |  | 48
Ti-6Al-4V | DED | EBAM | 5000 | 18.6 | 0 | 0 |  |  | 1500 | [5 empty] | 268.8172043 |  |  |  | 4470.5 | 561.5 | 7.2 | 1922 | 0 | 0 | 0 | 0 | 5.5 | 0 | 0 | 0 | 90 | 4.2 | 0 | 0 | 0 | 0 | 0 | 0 | 0 | 0 | 0 |  | 48
Ti-6Al-4V | DED | EBAM | 5000 | 36.4 | 0 | 0 |  |  | 930 | [5 empty] | 137.3626374 |  |  |  | 4470.5 | 561.5 | 7.2 | 1922 | 0 | 0 | 0 | 0 | 5.5 | 0 | 0 | 0 | 90 | 4.2 | 0 | 0 | 0 | 0 | 0 | 0 | 0 | 0 | 0 |  | 48
Ti-6Al-4V | DED | EBAM | 10000 | 19 | 0 | 0 |  |  | 5100 | [5 empty] | 526.3157895 |  |  |  | 4470.5 | 561.5 | 7.2 | 1922 | 0 | 0 | 0 | 0 | 5.5 | 0 | 0 | 0 | 90 | 4.2 | 0 | 0 | 0 | 0 | 0 | 0 | 0 | 0 | 0 |  | 49
Ti-6Al-4V | DED | EBAM | 12000 | 12.7 | 0 | 0 |  |  | 7300 | 14500 |  |  | 0.503448276 | 0 | 944.8818898 |  |  | 1.007719756 | 4470.5 | 561.5 | 7.2 | 1922 | 0 | 0 | 0 | 0 | 5.5 | 0 | 0 | 0 | 90 | 4.2 | 0 | 0 | 0 | 0 | 0 | 0 | 0 | 0 | 0 |  | 49
Ti-6Al-4V | DED | EBAM | 14000 | 25.4 | 0 | 0 |  |  | 5100 | [5 empty] | 551.1811024 |  |  |  | 4470.5 | 561.5 | 7.2 | 1922 | 0 | 0 | 0 | 0 | 5.5 | 0 | 0 | 0 | 90 | 4.2 | 0 | 0 | 0 | 0 | 0 | 0 | 0 | 0 | 0 |  | 49
Ti-6Al-4V | DED | EBAM | 15000 | 18.2 | 0 | 0 |  |  | 7300 | [5 empty] | 824.1758242 |  |  |  | 4470.5 | 561.5 | 7.2 | 1922 | 0 | 0 | 0 | 0 | 5.5 | 0 | 0 | 0 | 90 | 4.2 | 0 | 0 | 0 | 0 | 0 | 0 | 0 | 0 | 0 |  | 49
Ti-6Al-4V | DED | EBAM | 16000 | 19 | 0 | 0 |  |  | 7300 | [5 empty] | 842.1052632 |  |  |  | 4470.5 | 561.5 | 7.2 | 1922 | 0 | 0 | 0 | 0 | 5.5 | 0 | 0 | 0 | 90 | 4.2 | 0 | 0 | 0 | 0 | 0 | 0 | 0 | 0 | 0 |  | 49
Ti-6Al-4V | DED | EBAM | 17500 | 12.7 | 0 | 0 |  |  | 10300 | [5 empty] | 1377.952756 |  |  |  | 4470.5 | 561.5 | 7.2 | 1922 | 0 | 0 | 0 | 0 | 5.5 | 0 | 0 | 0 | 90 | 4.2 | 0 | 0 | 0 | 0 | 0 | 0 | 0 | 0 | 0 |  | 49
Ti-6Al-4V | DED | EBAM | 20000 | 14.4 | 0 | 0 |  |  | 10300 | [5 empty] | 1388.888889 |  |  |  | 4470.5 | 561.5 | 7.2 | 1922 | 0 | 0 | 0 | 0 | 5.5 | 0 | 0 | 0 | 90 | 4.2 | 0 | 0 | 0 | 0 | 0 | 0 | 0 | 0 | 0 |  | 49
Ti-6Al-4V | DED | EBAM | 20000 | 23.3 | 0 | 0 |  |  | 7300 | [5 empty] | 858.3690987 |  |  |  | 4470.5 | 561.5 | 7.2 | 1922 | 0 | 0 | 0 | 0 | 5.5 | 0 | 0 | 0 | 90 | 4.2 | 0 | 0 | 0 | 0 | 0 | 0 | 0 | 0 | 0 |  | 49
Ti-6Al-4V | DED | EBAM | 21000 | 25.4 | 0 | 0 |  |  | 7300 | [5 empty] | 826.7716535 |  |  |  | 4470.5 | 561.5 | 7.2 | 1922 | 0 | 0 | 0 | 0 | 5.5 | 0 | 0 | 0 | 90 | 4.2 | 0 | 0 | 0 | 0 | 0 | 0 | 0 | 0 | 0 |  | 49
Ti-6Al-4V | DED | EBAM | 25000 | 18.6 | 0 | 0 |  |  | 10300 | [5 empty] | 1344.086022 |  |  |  | 4470.5 | 561.5 | 7.2 | 1922 | 0 | 0 | 0 | 0 | 5.5 | 0 | 0 | 0 | 90 | 4.2 | 0 | 0 | 0 | 0 | 0 | 0 | 0 | 0 | 0 |  | 49
Ti-6Al-4V | DED | LENS | 150 | 7.6 | 3 | 0 |  |  | 230 | [5 empty] | 19.73684211 |  |  |  | 4470.5 | 561.5 | 7.2 | 1922 | 0 | 0 | 0 | 0 | 5.5 | 0 | 0 | 0 | 90 | 4.2 | 0 | 0 | 0 | 0 | 0 | 0 | 0 | 0 | 0 |  | 49
Ti-6Al-4V | DED | LENS | 200 | 6.35 | 3 | 0 |  |  | 320 | 910 |  |  | 0.351648352 | 0 | 31.49606299 |  |  | 0.254181333 | 4470.5 | 561.5 | 7.2 | 1922 | 0 | 0 | 0 | 0 | 5.5 | 0 | 0 | 0 | 90 | 4.2 | 0 | 0 | 0 | 0 | 0 | 0 | 0 | 0 | 0 |  | 49
Ti-6Al-4V | DED | LENS | 240 | 14.8 | 3 | 0 |  |  | 230 | 910 |  |  | 0.252747253 | 0 | 16.21621622 |  |  | 0.339005242 | 4470.5 | 561.5 | 7.2 | 1922 | 0 | 0 | 0 | 0 | 5.5 | 0 | 0 | 0 | 90 | 4.2 | 0 | 0 | 0 | 0 | 0 | 0 | 0 | 0 | 0 |  | 49
Ti-6Al-4V | DED | LENS | 250 | 8 | 3 | 0 |  |  | 320 | [5 empty] | 31.25 |  |  |  | 4470.5 | 561.5 | 7.2 | 1922 | 0 | 0 | 0 | 0 | 5.5 | 0 | 0 | 0 | 90 | 4.2 | 0 | 0 | 0 | 0 | 0 | 0 | 0 | 0 | 0 |  | 49
Ti-6Al-4V | DED | LENS | 250 | 16.1 | 3 | 0 |  |  | 230 | [5 empty] | 15.52795031 |  |  |  | 4470.5 | 561.5 | 7.2 | 1922 | 0 | 0 | 0 | 0 | 5.5 | 0 | 0 | 0 | 90 | 4.2 | 0 | 0 | 0 | 0 | 0 | 0 | 0 | 0 | 0 |  | 49
Ti-6Al-4V | DED | LENS | 290 | 6.35 | 3 | 0 |  |  | 450 | [5 empty] | 45.66929134 |  |  |  | 4470.5 | 561.5 | 7.2 | 1922 | 0 | 0 | 0 | 0 | 5.5 | 0 | 0 | 0 | 90 | 4.2 | 0 | 0 | 0 | 0 | 0 | 0 | 0 | 0 | 0 |  | 49
Ti-6Al-4V | DED | LENS | 290 | 19.05 | 3 | 0 |  |  | 230 | [5 empty] | 15.22309711 |  |  |  | 4470.5 | 561.5 | 7.2 | 1922 | 0 | 0 | 0 | 0 | 5.5 | 0 | 0 | 0 | 90 | 4.2 | 0 | 0 | 0 | 0 | 0 | 0 | 0 | 0 | 0 |  | 49
Ti-6Al-4V | DED | LENS | 310 | 10.6 | 3 | 0 |  |  | 320 | [5 empty] | 29.24528302 |  |  |  | 4470.5 | 561.5 | 7.2 | 1922 | 0 | 0 | 0 | 0 | 5.5 | 0 | 0 | 0 | 90 | 4.2 | 0 | 0 | 0 | 0 | 0 | 0 | 0 | 0 | 0 |  | 49
Ti-6Al-4V | DED | LENS | 350 | 8.5 | 3 | 0 |  |  | 450 | [5 empty] | 41.17647059 |  |  |  | 4470.5 | 561.5 | 7.2 | 1922 | 0 | 0 | 0 | 0 | 5.5 | 0 | 0 | 0 | 90 | 4.2 | 0 | 0 | 0 | 0 | 0 | 0 | 0 | 0 | 0 |  | 49
Ti-6Al-4V | DED | LENS | 350 | 13.55 | 3 | 0 |  |  | 320 | [5 empty] | 25.8302583 |  |  |  | 4470.5 | 561.5 | 7.2 | 1922 | 0 | 0 | 0 | 0 | 5.5 | 0 | 0 | 0 | 90 | 4.2 | 0 | 0 | 0 | 0 | 0 | 0 | 0 | 0 | 0 |  | 49
Ti-6Al-4V | DED | LENS | 365 | 14.8 | 3 | 0 |  |  | 320 | [5 empty] | 24.66216216 |  |  |  | 4470.5 | 561.5 | 7.2 | 1922 | 0 | 0 | 0 | 0 | 5.5 | 0 | 0 | 0 | 90 | 4.2 | 0 | 0 | 0 | 0 | 0 | 0 | 0 | 0 | 0 |  | 49
Ti-6Al-4V | DED | LENS | 410 | 10.6 | 3 | 0 |  |  | 450 | [5 empty] | 38.67924528 |  |  |  | 4470.5 | 561.5 | 7.2 | 1922 | 0 | 0 | 0 | 0 | 5.5 | 0 | 0 | 0 | 90 | 4.2 | 0 | 0 | 0 | 0 | 0 | 0 | 0 | 0 | 0 |  | 49
Ti-6Al-4V | DED | LENS | 410 | 19.05 | 3 | 0 |  |  | 320 | [5 empty] | 21.52230971 |  |  |  | 4470.5 | 561.5 | 7.2 | 1922 | 0 | 0 | 0 | 0 | 5.5 | 0 | 0 | 0 | 90 | 4.2 | 0 | 0 | 0 | 0 | 0 | 0 | 0 | 0 | 0 |  | 49
Ti-6Al-4V | DED | LENS | 450 | 12.7 | 3 | 0 |  |  | 450 | [5 empty] | 35.43307087 |  |  |  | 4470.5 | 561.5 | 7.2 | 1922 | 0 | 0 | 0 | 0 | 5.5 | 0 | 0 | 0 | 90 | 4.2 | 0 | 0 | 0 | 0 | 0 | 0 | 0 | 0 | 0 |  | 49
Ti-6Al-4V | PBF | EBM | 160 | 1600 | 0 | 50 | 400 |  | 100 |  |  | 2 |  |  | 0.1 |  | 0.005284662 |  | 4470.5 | 561.5 | 7.2 | 1922 | 0 | 0 | 0 | 0 | 5.5 | 0 | 0 | 0 | 90 | 4.2 | 0 | 0 | 0 | 0 | 0 | 0 | 0 | 0 | 0 |  | 50
Ti-6Al-4V | PBF | EBM | 240 | 800 | 0 | 50 | 400 |  | 164 | 370 |  | 3.28 | 0.443243243 | 0 | 0.3 |  | 0.0159317 | 2.037927346 | 4470.5 | 561.5 | 7.2 | 1922 | 0 | 0 | 0 | 0 | 5.5 | 0 | 0 | 0 | 90 | 4.2 | 0 | 0 | 0 | 0 | 0 | 0 | 0 | 0 | 0 |  | 50
Ti-6Al-4V | PBF | EBM | 320 | 1600 | 0 | 50 | 400 |  | 135 |  |  | 2.7 | #DIV/0! | #DIV/0! | 0.2 |  | 0.010647039 |  | 4470.5 | 561.5 | 7.2 | 1922 | 0 | 0 | 0 | 0 | 5.5 | 0 | 0 | 0 | 90 | 4.2 | 0 | 0 | 0 | 0 | 0 | 0 | 0 | 0 | 0 |  | 50
Ti-6Al-4V | PBF | EBM | 480 | 1600 | 0 | 50 | 400 |  | 165 | 492 |  | 3.3 | 0.335365854 | 0 | 0.3 |  | 0.0159317 | 3.551279766 | 4470.5 | 561.5 | 7.2 | 1922 | 0 | 0 | 0 | 0 | 5.5 | 0 | 0 | 0 | 90 | 4.2 | 0 | 0 | 0 | 0 | 0 | 0 | 0 | 0 | 0 |  | 50
Ti-6Al-4V | PBF | EBM | 640 | 1600 | 0 | 50 | 400 |  | 186 |  |  | 3.72 | #DIV/0! | #DIV/0! | 0.4 |  | 0.021294078 |  | 4470.5 | 561.5 | 7.2 | 1922 | 0 | 0 | 0 | 0 | 5.5 | 0 | 0 | 0 | 90 | 4.2 | 0 | 0 | 0 | 0 | 0 | 0 | 0 | 0 | 0 |  | 50
Ti-6Al-4V | PBF | EBM | 720 | 2400 | 0 | 50 | 400 |  | 162 |  |  | 3.24 | #DIV/0! | #DIV/0! | 0.3 |  | 0.0159317 |  | 4470.5 | 561.5 | 7.2 | 1922 | 0 | 0 | 0 | 0 | 5.5 | 0 | 0 | 0 | 90 | 4.2 | 0 | 0 | 0 | 0 | 0 | 0 | 0 | 0 | 0 |  | 50
Ti-6Al-4V | PBF | EBM | 800 | 4000 | 0 | 50 | 400 |  | 137 | 420 |  | 2.74 | 0.326190476 | 0 | 0.2 |  | 0.010647039 | 3.863647917 | 4470.5 | 561.5 | 7.2 | 1922 | 0 | 0 | 0 | 0 | 5.5 | 0 | 0 | 0 | 90 | 4.2 | 0 | 0 | 0 | 0 | 0 | 0 | 0 | 0 | 0 |  | 50
Ti-6Al-4V | PBF | EBM | 1120 | 5600 | 0 | 50 | 400 |  | 133 | 472 |  | 2.66 | 0.281779661 | 0 | 0.2 |  | 0.010647039 | 4.872178632 | 4470.5 | 561.5 | 7.2 | 1922 | 0 | 0 | 0 | 0 | 5.5 | 0 | 0 | 0 | 90 | 4.2 | 0 | 0 | 0 | 0 | 0 | 0 | 0 | 0 | 0 |  | 50
Ti-6Al-4V | PBF | EBM | 1600 | 8000 | 0 | 50 | 400 |  | 137 | 475 |  | 2.74 | 0.288421053 | 0 | 0.2 |  | 0.010647039 | 4.930326809 | 4470.5 | 561.5 | 7.2 | 1922 | 0 | 0 | 0 | 0 | 5.5 | 0 | 0 | 0 | 90 | 4.2 | 0 | 0 | 0 | 0 | 0 | 0 | 0 | 0 | 0 |  | 50
Ti-6Al-4V | PBF | SLM | 50 | 800 | 0 | 60 | 50 |  | 30 |  |  | 0.5 |  |  | 0.0625 |  | 0.212629914 |  | 4470.5 | 561.5 | 7.2 | 1922 | 0 | 0 | 0 | 0 | 5.5 | 0 | 0 | 0 | 90 | 4.2 | 0 | 0 | 0 | 0 | 0 | 0 | 0 | 0 | 0 |  | 70
Ti-6Al-4V | PBF | SLM | 50 | 1000 | 0 | 60 | 50 |  | 30 |  |  | 0.5 |  |  | 0.05 |  | 0.170119474 |  | 4470.5 | 561.5 | 7.2 | 1922 | 0 | 0 | 0 | 0 | 5.5 | 0 | 0 | 0 | 90 | 4.2 | 0 | 0 | 0 | 0 | 0 | 0 | 0 | 0 | 0 |  | 70
Ti-6Al-4V | PBF | SLM | 75 | 800 | 0 | 60 | 50 |  | 42 |  |  | 0.7 |  |  | 0.09375 |  | 0.318944871 |  | 4470.5 | 561.5 | 7.2 | 1922 | 0 | 0 | 0 | 0 | 5.5 | 0 | 0 | 0 | 90 | 4.2 | 0 | 0 | 0 | 0 | 0 | 0 | 0 | 0 | 0 |  | 70
Ti-6Al-4V | PBF | SLM | 75 | 1000 | 0 | 60 | 50 |  | 42 |  |  | 0.7 |  |  | 0.075 |  | 0.255140353 |  | 4470.5 | 561.5 | 7.2 | 1922 | 0 | 0 | 0 | 0 | 5.5 | 0 | 0 | 0 | 90 | 4.2 | 0 | 0 | 0 | 0 | 0 | 0 | 0 | 0 | 0 |  | 70
Ti-6Al-4V | PBF | SLM | 100 | 800 | 0 | 60 | 50 |  | 80 |  |  | 1.333333333 |  |  | 0.125 |  | 0.425259827 |  | 4470.5 | 561.5 | 7.2 | 1922 | 0 | 0 | 0 | 0 | 5.5 | 0 | 0 | 0 | 90 | 4.2 | 0 | 0 | 0 | 0 | 0 | 0 | 0 | 0 | 0 |  | 70
Ti-6Al-4V | PBF | SLM | 100 | 1000 | 0 | 60 | 50 |  | 62 |  |  | 1.033333333 |  |  | 0.1 |  | 0.340161233 |  | 4470.5 | 561.5 | 7.2 | 1922 | 0 | 0 | 0 | 0 | 5.5 | 0 | 0 | 0 | 90 | 4.2 | 0 | 0 | 0 | 0 | 0 | 0 | 0 | 0 | 0 |  | 70
Ti-6Al-4V | PBF | SLM | 125 | 800 | 0 | 60 | 50 |  | 127 |  |  | 2.116666667 |  |  | 0.15625 |  | 0.531574784 |  | 4470.5 | 561.5 | 7.2 | 1922 | 0 | 0 | 0 | 0 | 5.5 | 0 | 0 | 0 | 90 | 4.2 | 0 | 0 | 0 | 0 | 0 | 0 | 0 | 0 | 0 |  | 70
Ti-6Al-4V | PBF | SLM | 125 | 1000 | 0 | 60 | 50 |  | 90 |  |  | 1.5 |  |  | 0.125 |  | 0.425259827 |  | 4470.5 | 561.5 | 7.2 | 1922 | 0 | 0 | 0 | 0 | 5.5 | 0 | 0 | 0 | 90 | 4.2 | 0 | 0 | 0 | 0 | 0 | 0 | 0 | 0 | 0 |  | 70
Ti-6Al-4V | PBF | SLM | 150 | 800 | 0 | 60 | 50 |  | 150 |  |  | 2.5 |  |  | 0.1875 |  | 0.637889741 |  | 4470.5 | 561.5 | 7.2 | 1922 | 0 | 0 | 0 | 0 | 5.5 | 0 | 0 | 0 | 90 | 4.2 | 0 | 0 | 0 | 0 | 0 | 0 | 0 | 0 | 0 |  | 70
Ti-6Al-4V | PBF | SLM | 150 | 1000 | 0 | 60 | 50 |  | 107 |  |  | 1.783333333 |  |  | 0.15 |  | 0.510280707 |  | 4470.5 | 561.5 | 7.2 | 1922 | 0 | 0 | 0 | 0 | 5.5 | 0 | 0 | 0 | 90 | 4.2 | 0 | 0 | 0 | 0 | 0 | 0 | 0 | 0 | 0 |  | 70
Ti-6Al-4V | PBF | SLM | 175 | 800 | 0 | 60 | 50 |  | 167 |  |  | 2.783333333 |  |  | 0.21875 |  | 0.744204698 |  | 4470.5 | 561.5 | 7.2 | 1922 | 0 | 0 | 0 | 0 | 5.5 | 0 | 0 | 0 | 90 | 4.2 | 0 | 0 | 0 | 0 | 0 | 0 | 0 | 0 | 0 |  | 70
Ti-6Al-4V | PBF | SLM | 175 | 1000 | 0 | 60 | 50 |  | 150 |  |  | 2.5 |  |  | 0.175 |  | 0.595301586 |  | 4470.5 | 561.5 | 7.2 | 1922 | 0 | 0 | 0 | 0 | 5.5 | 0 | 0 | 0 | 90 | 4.2 | 0 | 0 | 0 | 0 | 0 | 0 | 0 | 0 | 0 |  | 70
Ti-6Al-4V | PBF | SLM | 200 | 800 | 0 | 60 | 50 |  | 180 |  |  | 3 |  |  | 0.25 |  | 0.850519655 |  | 4470.5 | 561.5 | 7.2 | 1922 | 0 | 0 | 0 | 0 | 5.5 | 0 | 0 | 0 | 90 | 4.2 | 0 | 0 | 0 | 0 | 0 | 0 | 0 | 0 | 0 |  | 70
Ti-6Al-4V | PBF | SLM | 200 | 1000 | 0 | 60 | 50 |  | 164 |  |  | 2.733333333 |  |  | 0.2 |  | 0.680400181 |  | 4470.5 | 561.5 | 7.2 | 1922 | 0 | 0 | 0 | 0 | 5.5 | 0 | 0 | 0 | 90 | 4.2 | 0 | 0 | 0 | 0 | 0 | 0 | 0 | 0 | 0 |  | 70
Ti-6Al-4V | PBF | SLM | 225 | 800 | 0 | 60 | 50 |  | 216 |  |  | 3.6 |  |  | 0.28125 |  | 0.956756896 |  | 4470.5 | 561.5 | 7.2 | 1922 | 0 | 0 | 0 | 0 | 5.5 | 0 | 0 | 0 | 90 | 4.2 | 0 | 0 | 0 | 0 | 0 | 0 | 0 | 0 | 0 |  | 70
Ti-6Al-4V | PBF | SLM | 225 | 1000 | 0 | 60 | 50 |  | 182 |  |  | 3.033333333 |  |  | 0.225 |  | 0.76542106 |  | 4470.5 | 561.5 | 7.2 | 1922 | 0 | 0 | 0 | 0 | 5.5 | 0 | 0 | 0 | 90 | 4.2 | 0 | 0 | 0 | 0 | 0 | 0 | 0 | 0 | 0 |  | 70
Ti-6Al-4V | PBF | SLM | 250 | 800 | 0 | 60 | 50 |  | 230 |  |  | 3.833333333 |  |  | 0.3125 |  | 1.063071853 |  | 4470.5 | 561.5 | 7.2 | 1922 | 0 | 0 | 0 | 0 | 5.5 | 0 | 0 | 0 | 90 | 4.2 | 0 | 0 | 0 | 0 | 0 | 0 | 0 | 0 | 0 |  | 70
Ti-6Al-4V | PBF | SLM | 250 | 1000 | 0 | 60 | 50 |  | 220 |  |  | 3.666666667 |  |  | 0.25 |  | 0.850519655 |  | 4470.5 | 561.5 | 7.2 | 1922 | 0 | 0 | 0 | 0 | 5.5 | 0 | 0 | 0 | 90 | 4.2 | 0 | 0 | 0 | 0 | 0 | 0 | 0 | 0 | 0 |  | 70
Ti-6Al-4V | PBF | SLM | 300 | 800 | 0 | 60 | 50 |  | 340 |  |  | 5.666666667 |  |  | 0.375 |  | 1.275701766 |  | 4470.5 | 561.5 | 7.2 | 1922 | 0 | 0 | 0 | 0 | 5.5 | 0 | 0 | 0 | 90 | 4.2 | 0 | 0 | 0 | 0 | 0 | 0 | 0 | 0 | 0 |  | 70
Ti-6Al-4V | PBF | SLM | 300 | 1000 | 0 | 60 | 50 |  | 280 |  |  | 4.666666667 |  |  | 0.3 |  | 1.020561413 |  | 4470.5 | 561.5 | 7.2 | 1922 | 0 | 0 | 0 | 0 | 5.5 | 0 | 0 | 0 | 90 | 4.2 | 0 | 0 | 0 | 0 | 0 | 0 | 0 | 0 | 0 |  | 70
Ti-6Al-4V | PBF | SLM | 100 | 2000 | 0 | 20 | 20 |  | 11 | 24 | 70 | 0.55 | 0.458333333 | 2.916666667 | 0.05 |  | 1.063071853 | 0.057611305 | 4470.5 | 561.5 | 7.2 | 1922 | 0 | 0 | 0 | 0 | 5.5 | 0 | 0 | 0 | 90 | 4.2 | 0 | 0 | 0 | 0 | 0 | 0 | 0 | 0 | 0 |  | 76
Ti-6Al-4V | PBF | SLM | 150 | 2000 | 0 | 20 | 20 |  | 30 | 60 | 180 | 1.5 | 0.5 | 3 | 0.075 |  | 1.594646637 | 0.221653234 | 4470.5 | 561.5 | 7.2 | 1922 | 0 | 0 | 0 | 0 | 5.5 | 0 | 0 | 0 | 90 | 4.2 | 0 | 0 | 0 | 0 | 0 | 0 | 0 | 0 | 0 |  | 76
Ti-6Al-4V | PBF | SLM | 200 | 2000 | 0 | 20 | 20 |  | 43 | 73 | 245 | 2.15 | 0.589041096 | 3.356164384 | 0.1 |  | 2.126221421 | 0.243656853 | 4470.5 | 561.5 | 7.2 | 1922 | 0 | 0 | 0 | 0 | 5.5 | 0 | 0 | 0 | 90 | 4.2 | 0 | 0 | 0 | 0 | 0 | 0 | 0 | 0 | 0 |  | 76
Ti-6Al-4V | PBF | SLM | 250 | 2000 | 0 | 20 | 20 |  | 52 | 95 | 278 | 2.6 | 0.547368421 | 2.926315789 | 0.125 |  | 2.657796205 | 0.326607894 | 4470.5 | 561.5 | 7.2 | 1922 | 0 | 0 | 0 | 0 | 5.5 | 0 | 0 | 0 | 90 | 4.2 | 0 | 0 | 0 | 0 | 0 | 0 | 0 | 0 | 0 |  | 76
Ti-6Al-4V | PBF | SLM | 200 | 1000 | 0 | 20 | 20 |  | 55 | 73 | 127 | 2.75 | 0.753424658 | 1.739726027 | 0.2 |  | 4.252442842 | 0.127423228 | 4470.5 | 561.5 | 7.2 | 1922 | 0 | 0 | 0 | 0 | 5.5 | 0 | 0 | 0 | 90 | 4.2 | 0 | 0 | 0 | 0 | 0 | 0 | 0 | 0 | 0 |  | 76
Ti-6Al-4V | PBF | SLM | 200 | 1500 | 0 | 20 | 20 |  | 50 | 68 | 168 | 2.5 | 0.735294118 | 2.470588235 | 0.133333333 |  | 2.834910084 | 0.16170794 | 4470.5 | 561.5 | 7.2 | 1922 | 0 | 0 | 0 | 0 | 5.5 | 0 | 0 | 0 | 90 | 4.2 | 0 | 0 | 0 | 0 | 0 | 0 | 0 | 0 | 0 |  | 76
Ti-6Al-4V | PBF | SLM | 200 | 2500 | 0 | 20 | 20 |  | 45 | 63 | 255 | 2.25 | 0.714285714 | 4.047619048 | 0.08 |  | 1.700961594 | 0.226081653 | 4470.5 | 561.5 | 7.2 | 1922 | 0 | 0 | 0 | 0 | 5.5 | 0 | 0 | 0 | 90 | 4.2 | 0 | 0 | 0 | 0 | 0 | 0 | 0 | 0 | 0 |  | 76
Ti-6Al-4V | PBF | SLM | 82.21 | 400 | 0 |  | 74 |  | 24.40986 | [7 empty] | 0.198854396 |  | 4470.5 | 561.5 | 7.2 | 1922 | 0 | 0 | 0 | 0 | 5.5 | 0 | 0 | 0 | 90 | 4.2 | 0 | 0 | 0 | 0 | 0 | 0 | 0 | 0 | 0 |  | Runbo data
Ti-6Al-4V | PBF | SLM | 110.824 | 400 | 0 |  | 74 |  | 107.7384 | [7 empty] | 0.253883212 |  | 4470.5 | 561.5 | 7.2 | 1922 | 0 | 0 | 0 | 0 | 5.5 | 0 | 0 | 0 | 90 | 4.2 | 0 | 0 | 0 | 0 | 0 | 0 | 0 | 0 | 0 |  | Runbo data
Ti-6Al-4V | PBF | SLM | 139.438 | 400 | 0 |  | 74 |  | 163.2048 | [7 empty] | 0.302869531 |  | 4470.5 | 561.5 | 7.2 | 1922 | 0 | 0 | 0 | 0 | 5.5 | 0 | 0 | 0 | 90 | 4.2 | 0 | 0 | 0 | 0 | 0 | 0 | 0 | 0 | 0 |  | Runbo data
Ti-6Al-4V | PBF | SLM | 196.666 | 400 | 0 |  | 74 |  | 245.2265 | [7 empty] | 0.385295833 |  | 4470.5 | 561.5 | 7.2 | 1922 | 0 | 0 | 0 | 0 | 5.5 | 0 | 0 | 0 | 90 | 4.2 | 0 | 0 | 0 | 0 | 0 | 0 | 0 | 0 | 0 |  | Runbo data
Ti-6Al-4V | PBF | SLM | 219.5572 | 400 | 0 |  | 74 |  | 278.5904 | [7 empty] | 0.413258728 |  | 4470.5 | 561.5 | 7.2 | 1922 | 0 | 0 | 0 | 0 | 5.5 | 0 | 0 | 0 | 90 | 4.2 | 0 | 0 | 0 | 0 | 0 | 0 | 0 | 0 | 0 |  | Runbo data
Ti-6Al-4V | PBF | SLM | 139.438 | 600 | 0 |  | 74 |  | 74.3424 | [7 empty] | 0.220279638 |  | 4470.5 | 561.5 | 7.2 | 1922 | 0 | 0 | 0 | 0 | 5.5 | 0 | 0 | 0 | 90 | 4.2 | 0 | 0 | 0 | 0 | 0 | 0 | 0 | 0 | 0 |  | Runbo data
Ti-6Al-4V | PBF | SLM | 168.052 | 600 | 0 |  | 74 |  | 100.7684 | [7 empty] | 0.256073319 |  | 4470.5 | 561.5 | 7.2 | 1922 | 0 | 0 | 0 | 0 | 5.5 | 0 | 0 | 0 | 90 | 4.2 | 0 | 0 | 0 | 0 | 0 | 0 | 0 | 0 | 0 |  | Runbo data
Ti-6Al-4V | PBF | SLM | 196.666 | 600 | 0 |  | 74 |  | 121.6772 | [7 empty] | 0.289196304 |  | 4470.5 | 561.5 | 7.2 | 1922 | 0 | 0 | 0 | 0 | 5.5 | 0 | 0 | 0 | 90 | 4.2 | 0 | 0 | 0 | 0 | 0 | 0 | 0 | 0 | 0 |  | Runbo data
Ti-6Al-4V | PBF | SLM | 253.894 | 600 | 0 |  | 74 |  | 229.9968 | [7 empty] | 0.348212396 |  | 4470.5 | 561.5 | 7.2 | 1922 | 0 | 0 | 0 | 0 | 5.5 | 0 | 0 | 0 | 90 | 4.2 | 0 | 0 | 0 | 0 | 0 | 0 | 0 | 0 | 0 |  | Runbo data
Ti-6Al-4V | PBF | SLM | 368.35 | 600 | 0 |  | 74 |  | 357.5792 | [7 empty] | 0.442027798 |  | 4470.5 | 561.5 | 7.2 | 1922 | 0 | 0 | 0 | 0 | 5.5 | 0 | 0 | 0 | 90 | 4.2 | 0 | 0 | 0 | 0 | 0 | 0 | 0 | 0 | 0 |  | Runbo data
Ti-6Al-4V | PBF | SLM | 425.578 | 600 | 0 |  | 74 |  | 411.2064 | [7 empty] | 0.479088105 |  | 4470.5 | 561.5 | 7.2 | 1922 | 0 | 0 | 0 | 0 | 5.5 | 0 | 0 | 0 | 90 | 4.2 | 0 | 0 | 0 | 0 | 0 | 0 | 0 | 0 | 0 |  | Runbo data
Ti-6Al-4V | PBF | SLM | 482.806 | 600 | 0 |  | 74 |  | 480.9024 | [7 empty] | 0.510824326 |  | 4470.5 | 561.5 | 7.2 | 1922 | 0 | 0 | 0 | 0 | 5.5 | 0 | 0 | 0 | 90 | 4.2 | 0 | 0 | 0 | 0 | 0 | 0 | 0 | 0 | 0 |  | Runbo data
Ti-6Al-4V | PBF | SLM | 540.034 | 600 | 0 |  | 74 |  | 564.9248 | [7 empty] | 0.538001319 |  | 4470.5 | 561.5 | 7.2 | 1922 | 0 | 0 | 0 | 0 | 5.5 | 0 | 0 | 0 | 90 | 4.2 | 0 | 0 | 0 | 0 | 0 | 0 | 0 | 0 | 0 |  | Runbo data
Ti-6Al-4V | PBF | SLM | 82.21 | 700 | 0 |  | 74 |  | 25.42626 | [7 empty] | 0.121685262 |  | 4470.5 | 561.5 | 7.2 | 1922 | 0 | 0 | 0 | 0 | 5.5 | 0 | 0 | 0 | 90 | 4.2 | 0 | 0 | 0 | 0 | 0 | 0 | 0 | 0 | 0 |  | Runbo data
Ti-6Al-4V | PBF | SLM | 139.438 | 700 | 0 |  | 74 |  | 76.82706 | [7 empty] | 0.193671443 |  | 4470.5 | 561.5 | 7.2 | 1922 | 0 | 0 | 0 | 0 | 5.5 | 0 | 0 | 0 | 90 | 4.2 | 0 | 0 | 0 | 0 | 0 | 0 | 0 | 0 | 0 |  | Runbo data
Ti-6Al-4V | PBF | SLM | 196.666 | 700 | 0 |  | 74 |  | 122.5813 | [7 empty] | 0.256697087 |  | 4470.5 | 561.5 | 7.2 | 1922 | 0 | 0 | 0 | 0 | 5.5 | 0 | 0 | 0 | 90 | 4.2 | 0 | 0 | 0 | 0 | 0 | 0 | 0 | 0 | 0 |  | Runbo data
Ti-6Al-4V | PBF | SLM | 253.894 | 700 | 0 |  | 74 |  | 172.1104 | [7 empty] | 0.311877565 |  | 4470.5 | 561.5 | 7.2 | 1922 | 0 | 0 | 0 | 0 | 5.5 | 0 | 0 | 0 | 90 | 4.2 | 0 | 0 | 0 | 0 | 0 | 0 | 0 | 0 | 0 |  | Runbo data
Ti-6Al-4V | PBF | SLM | 311.122 | 700 | 0 |  | 74 |  | 265.232 | [7 empty] | 0.36018941 |  | 4470.5 | 561.5 | 7.2 | 1922 | 0 | 0 | 0 | 0 | 5.5 | 0 | 0 | 0 | 90 | 4.2 | 0 | 0 | 0 | 0 | 0 | 0 | 0 | 0 | 0 |  | Runbo data
Ti-6Al-4V | PBF | SLM | 368.35 | 700 | 0 |  | 74 |  | 295.0464 | [7 empty] | 0.4024876 |  | 4470.5 | 561.5 | 7.2 | 1922 | 0 | 0 | 0 | 0 | 5.5 | 0 | 0 | 0 | 90 | 4.2 | 0 | 0 | 0 | 0 | 0 | 0 | 0 | 0 | 0 |  | Runbo data
Ti-6Al-4V | PBF | SLM | 425.578 | 700 | 0 |  | 74 |  | 308.5984 | [7 empty] | 0.439520689 |  | 4470.5 | 561.5 | 7.2 | 1922 | 0 | 0 | 0 | 0 | 5.5 | 0 | 0 | 0 | 90 | 4.2 | 0 | 0 | 0 | 0 | 0 | 0 | 0 | 0 | 0 |  | Runbo data
Ti-6Al-4V | PBF | SLM | 482.806 | 700 | 0 |  | 74 |  | 366.0976 | [7 empty] | 0.471944056 |  | 4470.5 | 561.5 | 7.2 | 1922 | 0 | 0 | 0 | 0 | 5.5 | 0 | 0 | 0 | 90 | 4.2 | 0 | 0 | 0 | 0 | 0 | 0 | 0 | 0 | 0 |  | Runbo data
Ti-6Al-4V | PBF | SLM | 540.034 | 700 | 0 |  | 74 |  | 492.1312 | [7 empty] | 0.500331498 |  | 4470.5 | 561.5 | 7.2 | 1922 | 0 | 0 | 0 | 0 | 5.5 | 0 | 0 | 0 | 90 | 4.2 | 0 | 0 | 0 | 0 | 0 | 0 | 0 | 0 | 0 |  | Runbo data
Ti-6Al-4V | PBF | SLM | 139.438 | 800 | 0 |  | 74 |  | 82.92546 | [7 empty] | 0.17275117 |  | 4470.5 | 561.5 | 7.2 | 1922 | 0 | 0 | 0 | 0 | 5.5 | 0 | 0 | 0 | 90 | 4.2 | 0 | 0 | 0 | 0 | 0 | 0 | 0 | 0 | 0 |  | Runbo data
Ti-6Al-4V | PBF | SLM | 196.666 | 800 | 0 |  | 74 |  | 121.9033 | [7 empty] | 0.230646277 |  | 4470.5 | 561.5 | 7.2 | 1922 | 0 | 0 | 0 | 0 | 5.5 | 0 | 0 | 0 | 90 | 4.2 | 0 | 0 | 0 | 0 | 0 | 0 | 0 | 0 | 0 |  | Runbo data
Ti-6Al-4V | PBF | SLM | 253.894 | 800 | 0 |  | 74 |  | 180.2091 | [7 empty] | 0.282184152 |  | 4470.5 | 561.5 | 7.2 | 1922 | 0 | 0 | 0 | 0 | 5.5 | 0 | 0 | 0 | 90 | 4.2 | 0 | 0 | 0 | 0 | 0 | 0 | 0 | 0 | 0 |  | Runbo data
Ti-6Al-4V | PBF | SLM | 311.122 | 800 | 0 |  | 74 |  | 202.5056 | [7 empty] | 0.328062857 |  | 4470.5 | 561.5 | 7.2 | 1922 | 0 | 0 | 0 | 0 | 5.5 | 0 | 0 | 0 | 90 | 4.2 | 0 | 0 | 0 | 0 | 0 | 0 | 0 | 0 | 0 |  | Runbo data
Ti-6Al-4V | PBF | SLM | 368.35 | 800 | 0 |  | 74 |  | 259.9417 | [7 empty] | 0.368903803 |  | 4470.5 | 561.5 | 7.2 | 1922 | 0 | 0 | 0 | 0 | 5.5 | 0 | 0 | 0 | 90 | 4.2 | 0 | 0 | 0 | 0 | 0 | 0 | 0 | 0 | 0 |  | Runbo data
Ti-6Al-4V | PBF | SLM | 425.578 | 800 | 0 |  | 74 |  | 352.1584 | [7 empty] | 0.405260166 |  | 4470.5 | 561.5 | 7.2 | 1922 | 0 | 0 | 0 | 0 | 5.5 | 0 | 0 | 0 | 90 | 4.2 | 0 | 0 | 0 | 0 | 0 | 0 | 0 | 0 | 0 |  | Runbo data
Ti-6Al-4V | PBF | SLM | 482.806 | 800 | 0 |  | 74 |  | 412.368 | [7 empty] | 0.43762438 |  | 4470.5 | 561.5 | 7.2 | 1922 | 0 | 0 | 0 | 0 | 5.5 | 0 | 0 | 0 | 90 | 4.2 | 0 | 0 | 0 | 0 | 0 | 0 | 0 | 0 | 0 |  | Runbo data
Ti-6Al-4V | PBF | SLM | 540.034 | 800 | 0 |  | 74 |  | 481.8704 | [7 empty] | 0.466434809 |  | 4470.5 | 561.5 | 7.2 | 1922 | 0 | 0 | 0 | 0 | 5.5 | 0 | 0 | 0 | 90 | 4.2 | 0 | 0 | 0 | 0 | 0 | 0 | 0 | 0 | 0 |  | Runbo data
Ti-6Al-4V | PBF | SLM | 139.438 | 900 | 0 |  | 74 |  | 74.1488 | [7 empty] | 0.15588406 |  | 4470.5 | 561.5 | 7.2 | 1922 | 0 | 0 | 0 | 0 | 5.5 | 0 | 0 | 0 | 90 | 4.2 | 0 | 0 | 0 | 0 | 0 | 0 | 0 | 0 | 0 |  | Runbo data
Ti-6Al-4V | PBF | SLM | 196.666 | 900 | 0 |  | 74 |  | 112.9009 | [7 empty] | 0.209330675 |  | 4470.5 | 561.5 | 7.2 | 1922 | 0 | 0 | 0 | 0 | 5.5 | 0 | 0 | 0 | 90 | 4.2 | 0 | 0 | 0 | 0 | 0 | 0 | 0 | 0 | 0 |  | Runbo data
Ti-6Al-4V | PBF | SLM | 253.894 | 900 | 0 |  | 74 |  | 165.3991 | [7 empty] | 0.257527415 |  | 4470.5 | 561.5 | 7.2 | 1922 | 0 | 0 | 0 | 0 | 5.5 | 0 | 0 | 0 | 90 | 4.2 | 0 | 0 | 0 | 0 | 0 | 0 | 0 | 0 | 0 |  | Runbo data
Ti-6Al-4V | PBF | SLM | 311.122 | 900 | 0 |  | 74 |  | 190.8253 | [7 empty] | 0.300989957 |  | 4470.5 | 561.5 | 7.2 | 1922 | 0 | 0 | 0 | 0 | 5.5 | 0 | 0 | 0 | 90 | 4.2 | 0 | 0 | 0 | 0 | 0 | 0 | 0 | 0 | 0 |  | Runbo data
Ti-6Al-4V | PBF | SLM | 368.35 | 900 | 0 |  | 74 |  | 244.1296 | [7 empty] | 0.340183324 |  | 4470.5 | 561.5 | 7.2 | 1922 | 0 | 0 | 0 | 0 | 5.5 | 0 | 0 | 0 | 90 | 4.2 | 0 | 0 | 0 | 0 | 0 | 0 | 0 | 0 | 0 |  | Runbo data
Ti-6Al-4V | PBF | SLM | 425.578 | 900 | 0 |  | 74 |  | 272.3952 | [7 empty] | 0.375526864 |  | 4470.5 | 561.5 | 7.2 | 1922 | 0 | 0 | 0 | 0 | 5.5 | 0 | 0 | 0 | 90 | 4.2 | 0 | 0 | 0 | 0 | 0 | 0 | 0 | 0 | 0 |  | Runbo data
Ti-6Al-4V | PBF | SLM | 482.806 | 900 | 0 |  | 74 |  | 402.4944 | [7 empty] | 0.40739873 |  | 4470.5 | 561.5 | 7.2 | 1922 | 0 | 0 | 0 | 0 | 5.5 | 0 | 0 | 0 | 90 | 4.2 | 0 | 0 | 0 | 0 | 0 | 0 | 0 | 0 | 0 |  | Runbo data
Ti-6Al-4V | PBF | SLM | 540.034 | 900 | 0 |  | 74 |  | 408.8832 | [7 empty] | 0.436139934 |  | 4470.5 | 561.5 | 7.2 | 1922 | 0 | 0 | 0 | 0 | 5.5 | 0 | 0 | 0 | 90 | 4.2 | 0 | 0 | 0 | 0 | 0 | 0 | 0 | 0 | 0 |  | Runbo data
Ti-6Al-4V | PBF | SLM | 196.666 | 1000 | 0 |  | 74 |  | 95.86452 | [7 empty] | 0.191583284 |  | 4470.5 | 561.5 | 7.2 | 1922 | 0 | 0 | 0 | 0 | 5.5 | 0 | 0 | 0 | 90 | 4.2 | 0 | 0 | 0 | 0 | 0 | 0 | 0 | 0 | 0 |  | Runbo data
Ti-6Al-4V | PBF | SLM | 311.122 | 1000 | 0 |  | 74 |  | 192.5677 | [7 empty] | 0.277919538 |  | 4470.5 | 561.5 | 7.2 | 1922 | 0 | 0 | 0 | 0 | 5.5 | 0 | 0 | 0 | 90 | 4.2 | 0 | 0 | 0 | 0 | 0 | 0 | 0 | 0 | 0 |  | Runbo data
Ti-6Al-4V | PBF | SLM | 368.35 | 1000 | 0 |  | 74 |  | 232.7072 | [7 empty] | 0.315423305 |  | 4470.5 | 561.5 | 7.2 | 1922 | 0 | 0 | 0 | 0 | 5.5 | 0 | 0 | 0 | 90 | 4.2 | 0 | 0 | 0 | 0 | 0 | 0 | 0 | 0 | 0 |  | Runbo data
Ti-6Al-4V | PBF | SLM | 425.578 | 1000 | 0 |  | 74 |  | 260.392 | [7 empty] | 0.349594692 |  | 4470.5 | 561.5 | 7.2 | 1922 | 0 | 0 | 0 | 0 | 5.5 | 0 | 0 | 0 | 90 | 4.2 | 0 | 0 | 0 | 0 | 0 | 0 | 0 | 0 | 0 |  | Runbo data
Ti-6Al-4V | PBF | SLM | 482.806 | 1000 | 0 |  | 74 |  | 327.7648 | [7 empty] | 0.380729796 |  | 4470.5 | 561.5 | 7.2 | 1922 | 0 | 0 | 0 | 0 | 5.5 | 0 | 0 | 0 | 90 | 4.2 | 0 | 0 | 0 | 0 | 0 | 0 | 0 | 0 | 0 |  | Runbo data
Ti-6Al-4V | PBF | SLM | 540.034 | 1000 | 0 |  | 74 |  | 336.2832 | [7 empty] | 0.409098404 |  | 4470.5 | 561.5 | 7.2 | 1922 | 0 | 0 | 0 | 0 | 5.5 | 0 | 0 | 0 | 90 | 4.2 | 0 | 0 | 0 | 0 | 0 | 0 | 0 | 0 | 0 |  | Runbo data
Ti-6Al-4V | PBF | SLM | 196.666 | 1100 | 0 |  | 74 |  | 88.92706 | [7 empty] | 0.176586266 |  | 4470.5 | 561.5 | 7.2 | 1922 | 0 | 0 | 0 | 0 | 5.5 | 0 | 0 | 0 | 90 | 4.2 | 0 | 0 | 0 | 0 | 0 | 0 | 0 | 0 | 0 |  | Runbo data
Ti-6Al-4V | PBF | SLM | 311.122 | 1100 | 0 |  | 74 |  | 150.3625 | [7 empty] | 0.258054995 |  | 4470.5 | 561.5 | 7.2 | 1922 | 0 | 0 | 0 | 0 | 5.5 | 0 | 0 | 0 | 90 | 4.2 | 0 | 0 | 0 | 0 | 0 | 0 | 0 | 0 | 0 |  | Runbo data
Ti-6Al-4V | PBF | SLM | 425.578 | 1100 | 0 |  | 74 |  | 237.9991 | [7 empty] | 0.326843213 |  | 4470.5 | 561.5 | 7.2 | 1922 | 0 | 0 | 0 | 0 | 5.5 | 0 | 0 | 0 | 90 | 4.2 | 0 | 0 | 0 | 0 | 0 | 0 | 0 | 0 | 0 |  | Runbo data
Ti-6Al-4V | PBF | SLM | 540.034 | 1100 | 0 |  | 74 |  | 302.4032 | [7 empty] | 0.384924625 |  | 4470.5 | 561.5 | 7.2 | 1922 | 0 | 0 | 0 | 0 | 5.5 | 0 | 0 | 0 | 90 | 4.2 | 0 | 0 | 0 | 0 | 0 | 0 | 0 | 0 | 0 |  | Runbo data
Ti-6Al-4V | PBF | SLM | 139.438 | 1200 | 0 |  | 74 |  | 39.55906 | [7 empty] | 0.120513802 |  | 4470.5 | 561.5 | 7.2 | 1922 | 0 | 0 | 0 | 0 | 5.5 | 0 | 0 | 0 | 90 | 4.2 | 0 | 0 | 0 | 0 | 0 | 0 | 0 | 0 | 0 |  | Runbo data
Ti-6Al-4V | PBF | SLM | 196.666 | 1200 | 0 |  | 74 |  | 77.31106 | [7 empty] | 0.163751376 |  | 4470.5 | 561.5 | 7.2 | 1922 | 0 | 0 | 0 | 0 | 5.5 | 0 | 0 | 0 | 90 | 4.2 | 0 | 0 | 0 | 0 | 0 | 0 | 0 | 0 | 0 |  | Runbo data
Ti-6Al-4V | PBF | SLM | 253.894 | 1200 | 0 |  | 74 |  | 101.7689 | [7 empty] | 0.203762836 |  | 4470.5 | 561.5 | 7.2 | 1922 | 0 | 0 | 0 | 0 | 5.5 | 0 | 0 | 0 | 90 | 4.2 | 0 | 0 | 0 | 0 | 0 | 0 | 0 | 0 | 0 |  | Runbo data
Ti-6Al-4V | PBF | SLM | 311.122 | 1200 | 0 |  | 74 |  | 129.7441 | [7 empty] | 0.240788896 |  | 4470.5 | 561.5 | 7.2 | 1922 | 0 | 0 | 0 | 0 | 5.5 | 0 | 0 | 0 | 90 | 4.2 | 0 | 0 | 0 | 0 | 0 | 0 | 0 | 0 | 0 |  | Runbo data
Ti-6Al-4V | PBF | SLM | 368.35 | 1200 | 0 |  | 74 |  | 167.7219 | [7 empty] | 0.275052307 |  | 4470.5 | 561.5 | 7.2 | 1922 | 0 | 0 | 0 | 0 | 5.5 | 0 | 0 | 0 | 90 | 4.2 | 0 | 0 | 0 | 0 | 0 | 0 | 0 | 0 | 0 |  | Runbo data
Ti-6Al-4V | PBF | SLM | 425.578 | 1200 | 0 |  | 74 |  | 225 | [7 empty] | 0.306759201 |  | 4470.5 | 561.5 | 7.2 | 1922 | 0 | 0 | 0 | 0 | 5.5 | 0 | 0 | 0 | 90 | 4.2 | 0 | 0 | 0 | 0 | 0 | 0 | 0 | 0 | 0 |  | Runbo data
Ti-6Al-4V | PBF | SLM | 482.806 | 1200 | 0 |  | 74 |  | 252.9705 | [7 empty] | 0.336100327 |  | 4470.5 | 561.5 | 7.2 | 1922 | 0 | 0 | 0 | 0 | 5.5 | 0 | 0 | 0 | 90 | 4.2 | 0 | 0 | 0 | 0 | 0 | 0 | 0 | 0 | 0 |  | Runbo data
Ti-6Al-4V | PBF | SLM | 540.034 | 1200 | 0 |  | 74 |  | 273 | [7 empty] | 0.363252206 |  | 4470.5 | 561.5 | 7.2 | 1922 | 0 | 0 | 0 | 0 | 5.5 | 0 | 0 | 0 | 90 | 4.2 | 0 | 0 | 0 | 0 | 0 | 0 | 0 | 0 | 0 |  | Runbo data
Ti-6Al-4V | PBF | SLM | 60 | 400 | 0 | 30 | 100 | 35 | 36 | 99 |  | 1.2 | 0.363636364 |  | 0.15 | 0.15 | 0.127609035 | 0.335616168 | 4470.5 | 561.5 | 7.2 | 1922 | 0 | 0 | 0 | 0 | 5.5 | 0 | 0 | 0 | 90 | 4.2 | 0 | 0 | 0 | 0 | 0 | 0 | 0 | 0 | 0 |  | 79
Ti-6Al-4V | PBF | SLM | 60 | 285.7142857 | 0 | 30 | 100 | 35 | 50 | 130 |  | 1.666666667 | 0.384615385 |  | 0.21 | 0.21 | 0.178590476 | 0.417484017 | 4470.5 | 561.5 | 7.2 | 1922 | 0 | 0 | 0 | 0 | 5.5 | 0 | 0 | 0 | 90 | 4.2 | 0 | 0 | 0 | 0 | 0 | 0 | 0 | 0 | 0 |  | 79
Ti-6Al-4V | DED | LENS | 240 | 100 |  | 0 | 700 | 103 | 240 |  |  | #DIV/0! |  |  | 2.4 |  | 0.041655568 |  | 4470.5 | 561.5 | 7.2 | 1922 | 0 | 0 | 0 | 0 | 5.5 | 0 | 0 | 0 | 90 | 4.2 | 0 | 0 | 0 | 0 | 0 | 0 | 0 | 0 | 0 |  | 54
Ti-6Al-4V | DED | LENS | 300 | 100 |  | 0 | 700 | 103 | 270 |  |  | #DIV/0! |  |  | 3 |  | 0.05206946 |  | 4470.5 | 561.5 | 7.2 | 1922 | 0 | 0 | 0 | 0 | 5.5 | 0 | 0 | 0 | 90 | 4.2 | 0 | 0 | 0 | 0 | 0 | 0 | 0 | 0 | 0 |  | 54
Ti-6Al-4V | DED | LENS | 360 | 100 |  | 0 | 700 | 103 | 330 |  |  | #DIV/0! |  |  | 3.6 |  | 0.062483352 |  | 4470.5 | 561.5 | 7.2 | 1922 | 0 | 0 | 0 | 0 | 5.5 | 0 | 0 | 0 | 90 | 4.2 | 0 | 0 | 0 | 0 | 0 | 0 | 0 | 0 | 0 |  | 54
Ti-6Al-4V | PBF | SLM | 60 | 666.6666667 | 0 | 30 | 100 | 35 | 22 |  |  | 0.733333333 |  |  | 0.09 | 0.09 | 0.076549878 |  | 4470.5 | 561.5 | 7.2 | 1922 | 0 | 0 | 0 | 0 | 5.5 | 0 | 0 | 0 | 90 | 4.2 | 0 | 0 | 0 | 0 | 0 | 0 | 0 | 0 | 0 |  | 79
Ti-6Al-4V | PBF | SLM | 60 | 500 | 0 | 30 | 100 | 35 | 27 |  |  | 0.9 |  |  | 0.12 | 0.12 | 0.102040598 |  | 4470.5 | 561.5 | 7.2 | 1922 | 0 | 0 | 0 | 0 | 5.5 | 0 | 0 | 0 | 90 | 4.2 | 0 | 0 | 0 | 0 | 0 | 0 | 0 | 0 | 0 |  | 79
IN718 | PBF | SLM | 120 | 200 | 0 | 70 | 100 | 500 | 200 | 200 |  | 2.857142857 | 1 |  | 0.6 |  | 0.290578672 | 0.414548298 | 8190 | 435 | 11.2 | 1673 | 0 | 0 | 0 | 0 | 0 | 0 | 0 | 0 | 1 | 0 | 0 | 0 | 0 | 5.5 | 55 | 21 | 0 | 0 | 3.3 | 1.326 | 9 | https://www.sciencedirect.com/science/article/abs/pii/S2214860419306104
IN718 | PBF | SLM | 150 | 200 | 0 | 70 | 100 | 500 | 300 |  |  | 4.285714286 | #DIV/0! |  | 0.75 |  | 0.363165054 |  | 8190 | 435 | 11.2 | 1673 | 0 | 0 | 0 | 0 | 0 | 0 | 0 | 0 | 1 | 0 | 0 | 0 | 0 | 5.5 | 55 | 21 | 0 | 0 | 3.3 | 1.6575 | 9 | https://www.sciencedirect.com/science/article/abs/pii/S2214860419306105
IN718 | PBF | SLM | 320 | 400 | 0 | 70 | 100 | 500 | 300 | 200 |  | 4.285714286 | 1.5 |  | 0.8 |  | 0.387412324 | 0.286579364 | 8190 | 435 | 11.2 | 1673 | 0 | 0 | 0 | 0 | 0 | 0 | 0 | 0 | 1 | 0 | 0 | 0 | 0 | 5.5 | 55 | 21 | 0 | 0 | 3.3 | 1.768 | 9 | https://www.sciencedirect.com/science/article/abs/pii/S2214860419306106
IN718 | PBF | SLM | 170 | 400 | 0 | 70 | 100 | 500 | 200 | 175 |  | 2.857142857 | 1.142857143 |  | 0.425 |  | 0.20579094 | 0.418020937 | 8190 | 435 | 11.2 | 1673 | 0 | 0 | 0 | 0 | 0 | 0 | 0 | 0 | 1 | 0 | 0 | 0 | 0 | 5.5 | 55 | 21 | 0 | 0 | 3.3 | 0.93925 | 9 | https://www.sciencedirect.com/science/article/abs/pii/S2214860419306107
IN718 | PBF | SLM | 250 | 600 | 0 | 70 | 100 | 500 | 200 | 175 |  | 2.857142857 | 1.142857143 |  | 0.416666667 |  | 0.201749728 | 0.412755514 | 8190 | 435 | 11.2 | 1673 | 0 | 0 | 0 | 0 | 0 | 0 | 0 | 0 | 1 | 0 | 0 | 0 | 0 | 5.5 | 55 | 21 | 0 | 0 | 3.3 | 0.920833333 | 9 | https://www.sciencedirect.com/science/article/abs/pii/S2214860419306108
IN718 | PBF | SLM | 340 | 800 | 0 | 70 | 100 | 500 | 200 |  |  | 2.857142857 | #DIV/0! |  | 0.425 |  | 0.20579094 |  | 8190 | 435 | 11.2 | 1673 | 0 | 0 | 0 | 0 | 0 | 0 | 0 | 0 | 1 | 0 | 0 | 0 | 0 | 5.5 | 55 | 21 | 0 | 0 | 3.3 | 0.93925 | 9 | https://www.sciencedirect.com/science/article/abs/pii/S2214860419306109
IN718 | PBF | SLM | 100 | 400 | 0 | 70 | 100 | 500 | 100 |  |  | 1.428571429 | #DIV/0! |  | 0.25 |  | 0.121080923 |  | 8190 | 435 | 11.2 | 1673 | 0 | 0 | 0 | 0 | 0 | 0 | 0 | 0 | 1 | 0 | 0 | 0 | 0 | 5.5 | 55 | 21 | 0 | 0 | 3.3 | 0.5525 | 9 | https://www.sciencedirect.com/science/article/abs/pii/S2214860419306110
IN718 | PBF | SLM | 140 | 600 | 0 | 70 | 100 | 500 | 100 | 150 |  | 1.428571429 | 0.666666667 |  | 0.233333333 |  | 0.112998499 | 0.547474803 | 8190 | 435 | 11.2 | 1673 | 0 | 0 | 0 | 0 | 0 | 0 | 0 | 0 | 1 | 0 | 0 | 0 | 0 | 5.5 | 55 | 21 | 0 | 0 | 3.3 | 0.515666667 | 9 | https://www.sciencedirect.com/science/article/abs/pii/S2214860419306111
IN718 | PBF | SLM | 180 | 800 | 0 | 70 | 100 | 500 | 100 |  |  | 1.428571429 | #DIV/0! |  | 0.225 |  | 0.108957288 |  | 8190 | 435 | 11.2 | 1673 | 0 | 0 | 0 | 0 | 0 | 0 | 0 | 0 | 1 | 0 | 0 | 0 | 0 | 5.5 | 55 | 21 | 0 | 0 | 3.3 | 0.49725 | 9 | https://www.sciencedirect.com/science/article/abs/pii/S2214860419306112
IN718 | PBF | SLM | 200 | 950 | 0 | 70 | 100 | 500 | 100 |  |  | 1.428571429 | #DIV/0! |  | 0.210526316 |  | 0.101962883 |  | 8190 | 435 | 11.2 | 1673 | 0 | 0 | 0 | 0 | 0 | 0 | 0 | 0 | 1 | 0 | 0 | 0 | 0 | 5.5 | 55 | 21 | 0 | 0 | 3.3 | 0.465263158 | 9 | https://www.sciencedirect.com/science/article/abs/pii/S2214860419306113
IN718 | PBF | SLM | 210 | 1000 | 0 | 70 | 100 | 500 | 100 |  |  | 1.428571429 | #DIV/0! |  | 0.21 |  | 0.101729736 |  | 8190 | 435 | 11.2 | 1673 | 0 | 0 | 0 | 0 | 0 | 0 | 0 | 0 | 1 | 0 | 0 | 0 | 0 | 5.5 | 55 | 21 | 0 | 0 | 3.3 | 0.4641 | 9 | https://www.sciencedirect.com/science/article/abs/pii/S2214860419306114
IN718 | PBF | SLM | 230 | 1200 | 0 | 70 | 100 | 500 | 100 |  |  | 1.428571429 | #DIV/0! |  | 0.191666667 |  | 0.09279244 |  | 8190 | 435 | 11.2 | 1673 | 0 | 0 | 0 | 0 | 0 | 0 | 0 | 0 | 1 | 0 | 0 | 0 | 0 | 5.5 | 55 | 21 | 0 | 0 | 3.3 | 0.423583333 | 9 | https://www.sciencedirect.com/science/article/abs/pii/S2214860419306115
IN718 | PBF | SLM | 100 | 950 | 0 | 70 | 100 | 500 | 50 |  |  | 0.714285714 | #DIV/0! |  | 0.105263158 |  | 0.050981441 |  | 8190 | 435 | 11.2 | 1673 | 0 | 0 | 0 | 0 | 0 | 0 | 0 | 0 | 1 | 0 | 0 | 0 | 0 | 5.5 | 55 | 21 | 0 | 0 | 3.3 | 0.232631579 | 9 | https://www.sciencedirect.com/science/article/abs/pii/S2214860419306116
IN718 | PBF | SLM | 110 | 1000 | 0 | 70 | 100 | 500 | 50 |  |  | 0.714285714 | #DIV/0! |  | 0.11 |  | 0.053235194 |  | 8190 | 435 | 11.2 | 1673 | 0 | 0 | 0 | 0 | 0 | 0 | 0 | 0 | 1 | 0 | 0 | 0 | 0 | 5.5 | 55 | 21 | 0 | 0 | 3.3 | 0.2431 | 9 | https://www.sciencedirect.com/science/article/abs/pii/S2214860419306117
IN718 | PBF | SLM | 75 | 800 | 0 | 40 |  |  | 19 | 76 |  | 0.475 | 0.25 | 0 | 0.09375 |  |  | 0.362594926 | 8190 | 435 | 11.2 | 1673 | 0 | 0 | 0 | 0 | 0 | 0 | 0 | 0 | 1 | 0 | 0 | 0 | 0 | 5.5 | 55 | 21 | 0 | 0 | 3.3 |  | 11 | https://link.springer.com/article/10.1007/s00170-019-03655-9
IN718 | PBF | SLM | 75 | 1500 | 0 | 40 |  |  | 18 | 73 |  | 0.45 | 0.246575343 | 0 | 0.05 |  |  | 0.596899596 | 8190 | 435 | 11.2 | 1673 | 0 | 0 | 0 | 0 | 0 | 0 | 0 | 0 | 1 | 0 | 0 | 0 | 0 | 5.5 | 55 | 21 | 0 | 0 | 3.3 |  | 11 | https://link.springer.com/article/10.1007/s00170-019-03655-10
IN718 | PBF | SLM | 75 | 2200 | 0 | 40 |  |  | 13 | 70 |  | 0.325 | 0.185714286 | 0 | 0.034090909 |  |  | 0.790209735 | 8190 | 435 | 11.2 | 1673 | 0 | 0 | 0 | 0 | 0 | 0 | 0 | 0 | 1 | 0 | 0 | 0 | 0 | 5.5 | 55 | 21 | 0 | 0 | 3.3 |  | 11 | https://link.springer.com/article/10.1007/s00170-019-03655-11
IN718 | PBF | SLM | 150 | 800 | 0 | 40 |  |  | 50 | 122 |  | 1.25 | 0.409836066 | 0 | 0.1875 |  |  | 0.448014991 | 8190 | 435 | 11.2 | 1673 | 0 | 0 | 0 | 0 | 0 | 0 | 0 | 0 | 1 | 0 | 0 | 0 | 0 | 5.5 | 55 | 21 | 0 | 0 | 3.3 |  | 11 | https://link.springer.com/article/10.1007/s00170-019-03655-12
IN718 | PBF | SLM | 150 | 1500 | 0 | 40 |  |  | 25 | 80 |  | 0.625 | 0.3125 | 0 | 0.1 |  |  | 0.356439992 | 8190 | 435 | 11.2 | 1673 | 0 | 0 | 0 | 0 | 0 | 0 | 0 | 0 | 1 | 0 | 0 | 0 | 0 | 5.5 | 55 | 21 | 0 | 0 | 3.3 |  | 11 | https://link.springer.com/article/10.1007/s00170-019-03655-13
IN718 | PBF | SLM | 150 | 2200 | 0 | 40 |  |  | 20 | 68 |  | 0.5 | 0.294117647 | 0 | 0.068181818 |  |  | 0.37335423 | 8190 | 435 | 11.2 | 1673 | 0 | 0 | 0 | 0 | 0 | 0 | 0 | 0 | 1 | 0 | 0 | 0 | 0 | 5.5 | 55 | 21 | 0 | 0 | 3.3 |  | 11 | https://link.springer.com/article/10.1007/s00170-019-03655-14
IN718 | PBF | SLM | 225 | 800 | 0 | 40 |  |  | 120 | 152 |  | 3 | 0.789473684 | 0 | 0.28125 |  |  | 0.457159865 | 8190 | 435 | 11.2 | 1673 | 0 | 0 | 0 | 0 | 0 | 0 | 0 | 0 | 1 | 0 | 0 | 0 | 0 | 5.5 | 55 | 21 | 0 | 0 | 3.3 |  | 11 | https://link.springer.com/article/10.1007/s00170-019-03655-15
IN718 | PBF | SLM | 225 | 1500 | 0 | 40 |  |  | 52 | 115 |  | 1.3 | 0.452173913 | 0 | 0.15 |  |  | 0.482327819 | 8190 | 435 | 11.2 | 1673 | 0 | 0 | 0 | 0 | 0 | 0 | 0 | 0 | 1 | 0 | 0 | 0 | 0 | 5.5 | 55 | 21 | 0 | 0 | 3.3 |  | 11 | https://link.springer.com/article/10.1007/s00170-019-03655-16
IN718 | PBF | SLM | 225 | 2200 | 0 | 40 |  |  | 30 | 120 |  | 0.75 | 0.25 | 0 | 0.102272727 |  |  | 0.759252158 | 8190 | 435 | 11.2 | 1673 | 0 | 0 | 0 | 0 | 0 | 0 | 0 | 0 | 1 | 0 | 0 | 0 | 0 | 5.5 | 55 | 21 | 0 | 0 | 3.3 |  | 11 | https://link.springer.com/article/10.1007/s00170-019-03655-17
IN718 | PBF | SLM | 300 | 800 | 0 | 40 |  |  | 70 | 182 |  | 1.75 | 0.384615385 | 0 | 0.375 |  |  | 0.486908062 | 8190 | 435 | 11.2 | 1673 | 0 | 0 | 0 | 0 | 0 | 0 | 0 | 0 | 1 | 0 | 0 | 0 | 0 | 5.5 | 55 | 21 | 0 | 0 | 3.3 |  | 11 | https://link.springer.com/article/10.1007/s00170-019-03655-18
IN718 | PBF | SLM | 300 | 1500 | 0 | 40 |  |  | 70 | 135 |  | 1.75 | 0.518518519 | 0 | 0.2 |  |  | 0.495465015 | 8190 | 435 | 11.2 | 1673 | 0 | 0 | 0 | 0 | 0 | 0 | 0 | 0 | 1 | 0 | 0 | 0 | 0 | 5.5 | 55 | 21 | 0 | 0 | 3.3 |  | 11 | https://link.springer.com/article/10.1007/s00170-019-03655-19
IN718 | PBF | SLM | 300 | 2200 | 0 | 40 |  |  | 32 | 108 |  | 0.8 | 0.296296296 | 0 | 0.136363636 |  |  | 0.462647201 | 8190 | 435 | 11.2 | 1673 | 0 | 0 | 0 | 0 | 0 | 0 | 0 | 0 | 1 | 0 | 0 | 0 | 0 | 5.5 | 55 | 21 | 0 | 0 | 3.3 |  | 11 | https://link.springer.com/article/10.1007/s00170-019-03655-20
IN718 | PBF | SLM | 100 | 200 | 0 | 40 |  |  | 148.1 | 154.2 |  | 3.7025 | 0.960440986 | 0 | 0.5 |  |  | 0.309456634 | 8190 | 435 | 11.2 | 1673 | 0 | 0 | 0 | 0 | 0 | 0 | 0 | 0 | 1 | 0 | 0 | 0 | 0 | 5.5 | 55 | 21 | 0 | 0 | 3.3 |  | 33 | https://www.sciencedirect.com/science/article/abs/pii/S0168874X17305206
IN718 | PBF | SLM | 150 | 200 | 0 | 40 |  |  | 215.7 | 204.3 |  | 5.3925 | 1.055800294 | 0 | 0.75 |  |  | 0.344912384 | 8190 | 435 | 11.2 | 1673 | 0 | 0 | 0 | 0 | 0 | 0 | 0 | 0 | 1 | 0 | 0 | 0 | 0 | 5.5 | 55 | 21 | 0 | 0 | 3.3 |  | 33 | https://www.sciencedirect.com/science/article/abs/pii/S0168874X17305207
IN718 | PBF | SLM | 150 | 700 | 0 | 40 |  |  | 48.2 | 118 |  | 1.205 | 0.408474576 | 0 | 0.214285714 |  |  | 0.371435564 | 8190 | 435 | 11.2 | 1673 | 0 | 0 | 0 | 0 | 0 | 0 | 0 | 0 | 1 | 0 | 0 | 0 | 0 | 5.5 | 55 | 21 | 0 | 0 | 3.3 |  | 33 | https://www.sciencedirect.com/science/article/abs/pii/S0168874X17305208
IN718 | PBF | SLM | 150 | 1200 | 0 | 40 |  |  | 34 | 97 |  | 0.85 | 0.350515464 | 0 | 0.125 |  |  | 0.419973247 | 8190 | 435 | 11.2 | 1673 | 0 | 0 | 0 | 0 | 0 | 0 | 0 | 0 | 1 | 0 | 0 | 0 | 0 | 5.5 | 55 | 21 | 0 | 0 | 3.3 |  | 33 | https://www.sciencedirect.com/science/article/abs/pii/S0168874X17305209
IN718 | PBF | SLM | 200 | 200 | 0 | 40 |  |  | 280.5 | 223.3 |  | 7.0125 | 1.256157635 | 0 | 1 |  |  | 0.304994803 | 8190 | 435 | 11.2 | 1673 | 0 | 0 | 0 | 0 | 0 | 0 | 0 | 0 | 1 | 0 | 0 | 0 | 0 | 5.5 | 55 | 21 | 0 | 0 | 3.3 |  | 33 | https://www.sciencedirect.com/science/article/abs/pii/S0168874X17305210
IN718 | PBF | SLM | 200 | 700 | 0 | 40 |  |  | 64.4 | 144.5 |  | 1.61 | 0.445674741 | 0 | 0.285714286 |  |  | 0.411433171 | 8190 | 435 | 11.2 | 1673 | 0 | 0 | 0 | 0 | 0 | 0 | 0 | 0 | 1 | 0 | 0 | 0 | 0 | 5.5 | 55 | 21 | 0 | 0 | 3.3 |  | 33 | https://www.sciencedirect.com/science/article/abs/pii/S0168874X17305211
IN718 | PBF | SLM | 200 | 1200 | 0 | 40 |  |  | 41.5 | 113.6 |  | 1.0375 | 0.365316901 | 0 | 0.166666667 |  |  | 0.42822802 | 8190 | 435 | 11.2 | 1673 | 0 | 0 | 0 | 0 | 0 | 0 | 0 | 0 | 1 | 0 | 0 | 0 | 0 | 5.5 | 55 | 21 | 0 | 0 | 3.3 |  | 33 | https://www.sciencedirect.com/science/article/abs/pii/S0168874X17305212
IN718 | PBF | SLM | 300 | 200 | 0 | 40 |  |  | 299.1 | 295.1 |  | 7.4775 | 1.013554727 | 0 | 1.5 |  |  | 0.34279596 | 8190 | 435 | 11.2 | 1673 | 0 | 0 | 0 | 0 | 0 | 0 | 0 | 0 | 1 | 0 | 0 | 0 | 0 | 5.5 | 55 | 21 | 0 | 0 | 3.3 |  | 33 | https://www.sciencedirect.com/science/article/abs/pii/S0168874X17305213
IN718 | PBF | SLM | 300 | 700 | 0 | 40 |  |  | 96.5 | 185 |  | 2.4125 | 0.521621622 | 0 | 0.428571429 |  |  | 0.442860407 | 8190 | 435 | 11.2 | 1673 | 0 | 0 | 0 | 0 | 0 | 0 | 0 | 0 | 1 | 0 | 0 | 0 | 0 | 5.5 | 55 | 21 | 0 | 0 | 3.3 |  | 33 | https://www.sciencedirect.com/science/article/abs/pii/S0168874X17305214
IN718 | PBF | SLM | 300 | 1200 | 0 | 40 |  |  | 101.1 | 132 |  | 2.5275 | 0.765909091 | 0 | 0.25 |  |  | 0.38268167 | 8190 | 435 | 11.2 | 1673 | 0 | 0 | 0 | 0 | 0 | 0 | 0 | 0 | 1 | 0 | 0 | 0 | 0 | 5.5 | 55 | 21 | 0 | 0 | 3.3 |  | 33 | https://www.sciencedirect.com/science/article/abs/pii/S0168874X17305215
IN718 | PBF | SLM | 300 | 2200 | 0 | 40 |  |  | 42.7 | 104 |  | 1.0675 | 0.410576923 | 0 | 0.136363636 |  |  | 0.429511525 | 8190 | 435 | 11.2 | 1673 | 0 | 0 | 0 | 0 | 0 | 0 | 0 | 0 | 1 | 0 | 0 | 0 | 0 | 5.5 | 55 | 21 | 0 | 0 | 3.3 |  | 33 | https://www.sciencedirect.com/science/article/abs/pii/S0168874X17305216
IN718 | PBF | SLM | 300 | 2500 | 0 | 40 |  |  | 39.9 | 94 |  | 0.9975 | 0.424468085 | 0 | 0.12 |  |  | 0.39840153 | 8190 | 435 | 11.2 | 1673 | 0 | 0 | 0 | 0 | 0 | 0 | 0 | 0 | 1 | 0 | 0 | 0 | 0 | 5.5 | 55 | 21 | 0 | 0 | 3.3 |  | 33 | https://www.sciencedirect.com/science/article/abs/pii/S0168874X17305217
IN718 | PBF | SLM | 142 | 960 | 0 | 60 | 80 |  | 73 |  |  | 1.216666667 |  |  | 0.147916667 |  | 0.111910481 |  | 8190 | 435 | 11.2 | 1673 | 0 | 0 | 0 | 0 | 0 | 0 | 0 | 0 | 1 | 0 | 0 | 0 | 0 | 5.5 | 55 | 21 | 0 | 0 | 3.3 |  | 24 | https://www.semanticscholar.org/paper/Effect-of-evaporated-gas-flow-on-porosity-and-of-by-Jakumeit-Laqua/f52b328b50aabcfeb3942ee220b6ebf3ee4dd062
IN718 | PBF | SLM | 250 | 1100 | 0 | 60 | 80 |  | 120 |  |  | 2 |  |  | 0.227272727 |  | 0.171984649 |  | 8190 | 435 | 11.2 | 1673 | 0 | 0 | 0 | 0 | 0 | 0 | 0 | 0 | 1 | 0 | 0 | 0 | 0 | 5.5 | 55 | 21 | 0 | 0 | 3.3 |  | 24 | https://www.semanticscholar.org/paper/Effect-of-evaporated-gas-flow-on-porosity-and-of-by-Jakumeit-Laqua/f52b328b50aabcfeb3942ee220b6ebf3ee4dd063
IN718 | PBF | SLM | 285 | 960 | 0 | 60 | 80 |  | 172 |  |  | 2.866666667 |  |  | 0.296875 |  | 0.224598118 |  | 8190 | 435 | 11.2 | 1673 | 0 | 0 | 0 | 0 | 0 | 0 | 0 | 0 | 1 | 0 | 0 | 0 | 0 | 5.5 | 55 | 21 | 0 | 0 | 3.3 |  | 24 | https://www.semanticscholar.org/paper/Effect-of-evaporated-gas-flow-on-porosity-and-of-by-Jakumeit-Laqua/f52b328b50aabcfeb3942ee220b6ebf3ee4dd064
IN718 | PBF | SLM | 250 | 660 | 0 | 60 | 80 |  | 176 |  |  | 2.933333333 |  |  | 0.378787879 |  | 0.286615176 |  | 8190 | 435 | 11.2 | 1673 | 0 | 0 | 0 | 0 | 0 | 0 | 0 | 0 | 1 | 0 | 0 | 0 | 0 | 5.5 | 55 | 21 | 0 | 0 | 3.3 |  | 24 | https://www.semanticscholar.org/paper/Effect-of-evaporated-gas-flow-on-porosity-and-of-by-Jakumeit-Laqua/f52b328b50aabcfeb3942ee220b6ebf3ee4dd065
IN718 | PBF | SLM | 285 | 600 | 0 | 60 | 80 |  | 252 |  |  | 4.2 |  |  | 0.475 |  | 0.359434704 |  | 8190 | 435 | 11.2 | 1673 | 0 | 0 | 0 | 0 | 0 | 0 | 0 | 0 | 1 | 0 | 0 | 0 | 0 | 5.5 | 55 | 21 | 0 | 0 | 3.3 |  | 24 | https://www.semanticscholar.org/paper/Effect-of-evaporated-gas-flow-on-porosity-and-of-by-Jakumeit-Laqua/f52b328b50aabcfeb3942ee220b6ebf3ee4dd066
IN718 | PBF | SLM | 170 | 585 | 0 |  | 100 |  | 130 | [5 empty] | 0.290598291 |  | 0.140742973 |  | 8190 | 435 | 11.2 | 1673 | 0 | 0 | 0 | 0 | 0 | 0 | 0 | 0 | 1 | 0 | 0 | 0 | 0 | 5.5 | 55 | 21 | 0 | 0 | 3.3 |  | 38 | https://link.springer.com/article/10.1007/s00501-020-00965-4
IN718 | PBF | SLM | 285 | 600 | 0 |  | 100 |  | 215 | [5 empty] | 0.475 |  | 0.230038211 |  | 8190 | 435 | 11.2 | 1673 | 0 | 0 | 0 | 0 | 0 | 0 | 0 | 0 | 1 | 0 | 0 | 0 | 0 | 5.5 | 55 | 21 | 0 | 0 | 3.3 |  | 38 | https://link.springer.com/article/10.1007/s00501-020-00965-5
IN718 | PBF | SLM | 250 | 700 | 0 |  | 100 |  | 150 | [5 empty] | 0.357142857 |  | 0.172917236 |  | 8190 | 435 | 11.2 | 1673 | 0 | 0 | 0 | 0 | 0 | 0 | 0 | 0 | 1 | 0 | 0 | 0 | 0 | 5.5 | 55 | 21 | 0 | 0 | 3.3 |  | 38 | https://link.springer.com/article/10.1007/s00501-020-00965-6
IN718 | PBF | SLM | 400 | 900 | 0 |  | 100 |  | 190 | [5 empty] | 0.444444444 |  | 0.215194529 |  | 8190 | 435 | 11.2 | 1673 | 0 | 0 | 0 | 0 | 0 | 0 | 0 | 0 | 1 | 0 | 0 | 0 | 0 | 5.5 | 55 | 21 | 0 | 0 | 3.3 |  | 38 | https://link.springer.com/article/10.1007/s00501-020-00965-7
IN718 | PBF | SLM | 140 | 950 | 0 |  | 100 |  | 45 | [5 empty] | 0.147368421 |  | 0.071342932 |  | 8190 | 435 | 11.2 | 1673 | 0 | 0 | 0 | 0 | 0 | 0 | 0 | 0 | 1 | 0 | 0 | 0 | 0 | 5.5 | 55 | 21 | 0 | 0 | 3.3 |  | 38 | https://link.springer.com/article/10.1007/s00501-020-00965-8
IN718 | PBF | SLM | 170 | 950 | 0 |  | 100 |  | 63 | [5 empty] | 0.178947368 |  | 0.086652907 |  | 8190 | 435 | 11.2 | 1673 | 0 | 0 | 0 | 0 | 0 | 0 | 0 | 0 | 1 | 0 | 0 | 0 | 0 | 5.5 | 55 | 21 | 0 | 0 | 3.3 |  | 38 | https://link.springer.com/article/10.1007/s00501-020-00965-9
IN718 | PBF | SLM | 285 | 950 | 0 |  | 100 |  | 120 | [5 empty] | 0.3 |  | 0.145250478 |  | 8190 | 435 | 11.2 | 1673 | 0 | 0 | 0 | 0 | 0 | 0 | 0 | 0 | 1 | 0 | 0 | 0 | 0 | 5.5 | 55 | 21 | 0 | 0 | 3.3 |  | 38 | https://link.springer.com/article/10.1007/s00501-020-00965-10
IN718 | PBF | SLM | 250 | 1100 | 0 |  | 100 |  | 90 | [5 empty] | 0.227272727 |  | 0.110045306 |  | 8190 | 435 | 11.2 | 1673 | 0 | 0 | 0 | 0 | 0 | 0 | 0 | 0 | 1 | 0 | 0 | 0 | 0 | 5.5 | 55 | 21 | 0 | 0 | 3.3 |  | 38 | https://link.springer.com/article/10.1007/s00501-020-00965-11
IN718 | PBF | SLM | 350 | 1100 | 0 |  | 100 |  | 117 | [5 empty] | 0.318181818 |  | 0.154110058 |  | 8190 | 435 | 11.2 | 1673 | 0 | 0 | 0 | 0 | 0 | 0 | 0 | 0 | 1 | 0 | 0 | 0 | 0 | 5.5 | 55 | 21 | 0 | 0 | 3.3 |  | 38 | https://link.springer.com/article/10.1007/s00501-020-00965-12
IN718 | PBF | SLM | 400 | 1250 | 0 |  | 100 |  | 130 | [5 empty] | 0.32 |  | 0.15496493 |  | 8190 | 435 | 11.2 | 1673 | 0 | 0 | 0 | 0 | 0 | 0 | 0 | 0 | 1 | 0 | 0 | 0 | 0 | 5.5 | 55 | 21 | 0 | 0 | 3.3 |  | 38 | https://link.springer.com/article/10.1007/s00501-020-00965-13
IN718 | PBF | SLM | 200 | 100 | 0 | 40 | 74 |  | 590 | 490 |  | 14.75 | 1.204081633 | 0 | 2 | 22.3 | 1.768729607 | 0.725037148 | 8190 | 435 | 11.2 | 1673 | 0 | 0 | 0 | 0 | 0 | 0 | 0 | 0 | 1 | 0 | 0 | 0 | 0 | 5.5 | 55 | 21 | 0 | 0 | 3.3 |  | 37 | https://go.gale.com/ps/anonymous?id=GALE%7CA648617896&sid=googleScholar&v=2.1&it=r&linkaccess=abs&issn=18800688&p=AONE&sw=w
IN718 | PBF | SLM | 200 | 250 | 0 | 40 | 74 |  | 350 | 265 |  | 8.75 | 1.320754717 | 0 | 0.8 | 14.1 | 0.707445214 | 0.511991817 | 8190 | 435 | 11.2 | 1673 | 0 | 0 | 0 | 0 | 0 | 0 | 0 | 0 | 1 | 0 | 0 | 0 | 0 | 5.5 | 55 | 21 | 0 | 0 | 3.3 |  | 37 | https://go.gale.com/ps/anonymous?id=GALE%7CA648617896&sid=googleScholar&v=2.1&it=r&linkaccess=abs&issn=18800688&p=AONE&sw=w
IN718 | PBF | SLM | 200 | 500 | 0 | 40 | 74 |  | 160 | 200 |  | 4 | 0.8 | 0 | 0.4 | 10 | 0.353761465 | 0.563425983 | 8190 | 435 | 11.2 | 1673 | 0 | 0 | 0 | 0 | 0 | 0 | 0 | 0 | 1 | 0 | 0 | 0 | 0 | 5.5 | 55 | 21 | 0 | 0 | 3.3 |  | 37 | https://go.gale.com/ps/anonymous?id=GALE%7CA648617896&sid=googleScholar&v=2.1&it=r&linkaccess=abs&issn=18800688&p=AONE&sw=w
IN718 | PBF | SLM | 200 | 1000 | 0 | 40 | 74 |  | 48 | 135 |  | 1.2 | 0.355555556 | 0 | 0.2 | 7 | 0.176880732 | 0.504224484 | 8190 | 435 | 11.2 | 1673 | 0 | 0 | 0 | 0 | 0 | 0 | 0 | 0 | 1 | 0 | 0 | 0 | 0 | 5.5 | 55 | 21 | 0 | 0 | 3.3 |  | 37 | https://go.gale.com/ps/anonymous?id=GALE%7CA648617896&sid=googleScholar&v=2.1&it=r&linkaccess=abs&issn=18800688&p=AONE&sw=w
IN718 | PBF | SLM | 250 | 100 | 0 | 40 | 74 |  | 90 | 53 |  | 2.25 | 1.698113208 | 0 | 2.5 | 27.8 | 2.210853722 | 0.014146593 | 8190 | 435 | 11.2 | 1673 | 0 | 0 | 0 | 0 | 0 | 0 | 0 | 0 | 1 | 0 | 0 | 0 | 0 | 5.5 | 55 | 21 | 0 | 0 | 3.3 |  | 37 | https://go.gale.com/ps/anonymous?id=GALE%7CA648617896&sid=googleScholar&v=2.1&it=r&linkaccess=abs&issn=18800688&p=AONE&sw=w
IN718 | PBF | SLM | 250 | 250 | 0 | 40 | 74 |  | 480 | 300 |  | 12 | 1.6 | 0 | 1 | 17.6 | 0.884325946 | 0.518762678 | 8190 | 435 | 11.2 | 1673 | 0 | 0 | 0 | 0 | 0 | 0 | 0 | 0 | 1 | 0 | 0 | 0 | 0 | 5.5 | 55 | 21 | 0 | 0 | 3.3 |  | 37 | https://go.gale.com/ps/anonymous?id=GALE%7CA648617896&sid=googleScholar&v=2.1&it=r&linkaccess=abs&issn=18800688&p=AONE&sw=w
IN718 | PBF | SLM | 250 | 500 | 0 | 40 | 74 |  | 240 | 210 |  | 6 | 1.142857143 | 0 | 0.5 | 12.4 | 0.442201831 | 0.495306616 | 8190 | 435 | 11.2 | 1673 | 0 | 0 | 0 | 0 | 0 | 0 | 0 | 0 | 1 | 0 | 0 | 0 | 0 | 5.5 | 55 | 21 | 0 | 0 | 3.3 |  | 37 | https://go.gale.com/ps/anonymous?id=GALE%7CA648617896&sid=googleScholar&v=2.1&it=r&linkaccess=abs&issn=18800688&p=AONE&sw=w
IN718 | PBF | SLM | 250 | 1000 | 0 | 40 | 74 |  | 100 | 170 |  | 2.5 | 0.588235294 | 0 | 0.25 | 8.8 | 0.221100915 | 0.632789292 | 8190 | 435 | 11.2 | 1673 | 0 | 0 | 0 | 0 | 0 | 0 | 0 | 0 | 1 | 0 | 0 | 0 | 0 | 5.5 | 55 | 21 | 0 | 0 | 3.3 |  | 37 | https://go.gale.com/ps/anonymous?id=GALE%7CA648617896&sid=googleScholar&v=2.1&it=r&linkaccess=abs&issn=18800688&p=AONE&sw=w
IN718 | PBF | SLM | 250 | 1500 | 0 | 40 | 74 |  | 53 | 150 |  | 1.325 | 0.353333333 | 0 | 0.166666667 | 7.2 | 0.147426515 | 0.731426846 | 8190 | 435 | 11.2 | 1673 | 0 | 0 | 0 | 0 | 0 | 0 | 0 | 0 | 1 | 0 | 0 | 0 | 0 | 5.5 | 55 | 21 | 0 | 0 | 3.3 |  | 37 | https://go.gale.com/ps/anonymous?id=GALE%7CA648617896&sid=googleScholar&v=2.1&it=r&linkaccess=abs&issn=18800688&p=AONE&sw=w
IN718 | PBF | SLM | 285 | 960 | 0 | 40 | 74 |  | 130 | 190 |  | 3.25 | 0.684210526 | 0 | 0.296875 | 10.2 | 0.262523336 | 0.663739913 | 8190 | 435 | 11.2 | 1673 | 0 | 0 | 0 | 0 | 0 | 0 | 0 | 0 | 1 | 0 | 0 | 0 | 0 | 5.5 | 55 | 21 | 0 | 0 | 3.3 |  | 37 | https://go.gale.com/ps/anonymous?id=GALE%7CA648617896&sid=googleScholar&v=2.1&it=r&linkaccess=abs&issn=18800688&p=AONE&sw=w
IN718 | PBF | SLM | 300 | 100 | 0 | 40 | 74 |  | 1050 | 540 |  | 26.25 | 1.944444444 | 0 | 3 | 33.4 | 2.653055553 | 0.579884904 | 8190 | 435 | 11.2 | 1673 | 0 | 0 | 0 | 0 | 0 | 0 | 0 | 0 | 1 | 0 | 0 | 0 | 0 | 5.5 | 55 | 21 | 0 | 0 | 3.3 |  | 37 | https://go.gale.com/ps/anonymous?id=GALE%7CA648617896&sid=googleScholar&v=2.1&it=r&linkaccess=abs&issn=18800688&p=AONE&sw=w
IN718 | PBF | SLM | 300 | 150 | 0 | 40 | 74 |  | 730 | 460 |  | 18.25 | 1.586956522 | 0 | 2 | 27.3 | 1.768729607 | 0.614609881 | 8190 | 435 | 11.2 | 1673 | 0 | 0 | 0 | 0 | 0 | 0 | 0 | 0 | 1 | 0 | 0 | 0 | 0 | 5.5 | 55 | 21 | 0 | 0 | 3.3 |  | 37 | https://go.gale.com/ps/anonymous?id=GALE%7CA648617896&sid=googleScholar&v=2.1&it=r&linkaccess=abs&issn=18800688&p=AONE&sw=w
IN718 | PBF | SLM | 300 | 250 | 0 | 40 | 74 |  | 710 | 310 |  | 17.75 | 2.290322581 | 0 | 1.2 | 21.1 | 1.061206678 | 0.46026176 | 8190 | 435 | 11.2 | 1673 | 0 | 0 | 0 | 0 | 0 | 0 | 0 | 0 | 1 | 0 | 0 | 0 | 0 | 5.5 | 55 | 21 | 0 | 0 | 3.3 |  | 37 | https://go.gale.com/ps/anonymous?id=GALE%7CA648617896&sid=googleScholar&v=2.1&it=r&linkaccess=abs&issn=18800688&p=AONE&sw=w
IN718 | PBF | SLM | 180 | 200 | 0 | 25 | 50 |  | 420 |  |  | 16.8 |  |  | 0.9 |  | 1.743394318 |  | 8190 | 435 | 11.2 | 1673 | 0 | 0 | 0 | 0 | 0 | 0 | 0 | 0 | 1 | 0 | 0 | 0 | 0 | 5.5 | 55 | 21 | 0 | 0 | 3.3 |  | 46
IN718 | PBF | SLM | 180 | 800 | 0 | 25 | 50 |  | 120 |  |  | 4.8 |  |  | 0.225 |  | 0.435829151 |  | 8190 | 435 | 11.2 | 1673 | 0 | 0 | 0 | 0 | 0 | 0 | 0 | 0 | 1 | 0 | 0 | 0 | 0 | 5.5 | 55 | 21 | 0 | 0 | 3.3 |  | 46
IN718 | PBF | SLM | 180 | 1000 | 0 | 25 | 50 |  | 85 |  |  | 3.4 |  |  | 0.18 |  | 0.34870995 |  | 8190 | 435 | 11.2 | 1673 | 0 | 0 | 0 | 0 | 0 | 0 | 0 | 0 | 1 | 0 | 0 | 0 | 0 | 5.5 | 55 | 21 | 0 | 0 | 3.3 |  | 46
IN718 | DED | LENS | 210 | 8.3 |  |  |  |  | 75 | 820 |  |  | 0.091463415 | 0 | 25.30120482 |  |  | 0.291404986 | 8190 | 435 | 11.2 | 1673 | 0 | 0 | 0 | 0 | 0 | 0 | 0 | 0 | 1 | 0 | 0 | 0 | 0 | 5.5 | 55 | 21 | 0 | 0 | 3.3 |  | 52
IN718 | DED | LENS | 240 | 8.3 |  |  |  |  | 150 | 920 |  |  | 0.163043478 | 0 | 28.91566265 |  |  | 0.30276209 | 8190 | 435 | 11.2 | 1673 | 0 | 0 | 0 | 0 | 0 | 0 | 0 | 0 | 1 | 0 | 0 | 0 | 0 | 5.5 | 55 | 21 | 0 | 0 | 3.3 |  | 52
IN718 | DED | LENS | 270 | 8.3 |  |  |  |  | 175 | 1000 |  |  | 0.175 | 0 | 32.53012048 |  |  | 0.30542245 | 8190 | 435 | 11.2 | 1673 | 0 | 0 | 0 | 0 | 0 | 0 | 0 | 0 | 1 | 0 | 0 | 0 | 0 | 5.5 | 55 | 21 | 0 | 0 | 3.3 |  | 52
IN718 | DED | LENS | 300 | 8.3 |  |  |  |  | 225 | 1060 |  |  | 0.212264151 | 0 | 36.14457831 |  |  | 0.300602032 | 8190 | 435 | 11.2 | 1673 | 0 | 0 | 0 | 0 | 0 | 0 | 0 | 0 | 1 | 0 | 0 | 0 | 0 | 5.5 | 55 | 21 | 0 | 0 | 3.3 |  | 52
IN718 | DED | LENS | 330 | 8.3 |  |  |  |  | 210 | 1150 |  |  | 0.182608696 | 0 | 39.75903614 |  |  | 0.310130691 | 8190 | 435 | 11.2 | 1673 | 0 | 0 | 0 | 0 | 0 | 0 | 0 | 0 | 1 | 0 | 0 | 0 | 0 | 5.5 | 55 | 21 | 0 | 0 | 3.3 |  | 52
IN718 | DED | LENS | 360 | 8.3 |  |  |  |  | 260 | 1050 |  |  | 0.247619048 | 0 | 43.37349398 |  |  | 0.246868755 | 8190 | 435 | 11.2 | 1673 | 0 | 0 | 0 | 0 | 0 | 0 | 0 | 0 | 1 | 0 | 0 | 0 | 0 | 5.5 | 55 | 21 | 0 | 0 | 3.3 |  | 52
IN718 | DED | LENS | 390 | 8.3 |  |  |  |  | 290 | 1290 |  |  | 0.224806202 | 0 | 46.98795181 |  |  | 0.314524018 | 8190 | 435 | 11.2 | 1673 | 0 | 0 | 0 | 0 | 0 | 0 | 0 | 0 | 1 | 0 | 0 | 0 | 0 | 5.5 | 55 | 21 | 0 | 0 | 3.3 |  | 52
IN718 | PBF | SLM | 150 | 200 | 0 | 40 | 75 |  | 215.7 | 357.2 |  | 5.3925 | 0.603863382 | 0 | 0.75 |  | 0.645661302 | 0.984991405 | 8190 | 435 | 11.2 | 1673 | 0 | 0 | 0 | 0 | 0 | 0 | 0 | 0 | 1 | 0 | 0 | 0 | 0 | 5.5 | 55 | 21 | 0 | 0 | 3.3 |  | 53
IN718 | PBF | SLM | 200 | 200 | 0 | 40 | 75 |  | 280.5 | 436.1 |  | 7.0125 | 0.643201101 | 0 | 1 |  | 0.860933547 | 1.082390435 | 8190 | 435 | 11.2 | 1673 | 0 | 0 | 0 | 0 | 0 | 0 | 0 | 0 | 1 | 0 | 0 | 0 | 0 | 5.5 | 55 | 21 | 0 | 0 | 3.3 |  | 53
IN718 | PBF | SLM | 300 | 200 | 0 | 40 | 75 |  | 299.1 | 527.1 |  | 7.4775 | 0.567444508 | 0 | 1.5 |  | 1.29140032 | 1.039886798 | 8190 | 435 | 11.2 | 1673 | 0 | 0 | 0 | 0 | 0 | 0 | 0 | 0 | 1 | 0 | 0 | 0 | 0 | 5.5 | 55 | 21 | 0 | 0 | 3.3 |  | 53
IN718 | PBF | SLM | 180 | 400 | 0 | 100 | 700 | 103 | 83 | 220 | 400 | 0.83 | 0.377272727 | 1.818181818 | 0.45 |  | 0.00442979 | 0.611705823 | 8190 | 435 | 11.2 | 1673 | 0 | 0 | 0 | 0 | 0 | 0 | 0 | 0 | 1 | 0 | 0 | 0 | 0 | 5.5 | 55 | 21 | 0 | 0 | 3.3 |  | 54
IN718 | PBF | SLM | 180 | 600 | 0 | 100 | 700 | 103 | 65 | 205 | 375 | 0.65 | 0.317073171 | 1.829268293 | 0.3 |  | 0.002953193 | 0.779068146 | 8190 | 435 | 11.2 | 1673 | 0 | 0 | 0 | 0 | 0 | 0 | 0 | 0 | 1 | 0 | 0 | 0 | 0 | 5.5 | 55 | 21 | 0 | 0 | 3.3 |  | 54
IN718 | PBF | SLM | 720 | 450 | 0 | 50 | 0.616112188 |  | 175 |  |  | 3.5 |  |  | 1.6 | 1.6 | 20412.10412 |  | 8190 | 435 | 11.2 | 1673 | 0 | 0 | 0 | 0 | 0 | 0 | 0 | 0 | 1 | 0 | 0 | 0 | 0 | 5.5 | 55 | 21 | 0 | 0 | 3.3 |  | 43
IN718 | PBF | SLM | 510 | 300 | 0 | 50 | 0.626529767 |  | 150 |  |  | 3 |  |  | 1.7 | 1.7 | 20972.63007 |  | 8190 | 435 | 11.2 | 1673 | 0 | 0 | 0 | 0 | 0 | 0 | 0 | 0 | 1 | 0 | 0 | 0 | 0 | 5.5 | 55 | 21 | 0 | 0 | 3.3 |  | 43
IN718 | PBF | SLM | 765 | 450 | 0 | 50 | 0.626529767 |  | 180 |  |  | 3.6 |  |  | 1.7 | 1.7 | 20972.63007 |  | 8190 | 435 | 11.2 | 1673 | 0 | 0 | 0 | 0 | 0 | 0 | 0 | 0 | 1 | 0 | 0 | 0 | 0 | 5.5 | 55 | 21 | 0 | 0 | 3.3 |  | 43
IN718 | PBF | SLM | 540 | 300 | 0 | 50 | 0.635653642 |  | 156 |  |  | 3.12 |  |  | 1.8 | 1.8 | 21573.41107 |  | 8190 | 435 | 11.2 | 1673 | 0 | 0 | 0 | 0 | 0 | 0 | 0 | 0 | 1 | 0 | 0 | 0 | 0 | 5.5 | 55 | 21 | 0 | 0 | 3.3 |  | 43
IN718 | PBF | SLM | 810 | 450 | 0 | 50 | 0.635653642 |  | 190 |  |  | 3.8 |  |  | 1.8 | 1.8 | 21573.41107 |  | 8190 | 435 | 11.2 | 1673 | 0 | 0 | 0 | 0 | 0 | 0 | 0 | 0 | 1 | 0 | 0 | 0 | 0 | 5.5 | 55 | 21 | 0 | 0 | 3.3 |  | 43
IN718 | PBF | SLM | 570 | 300 | 0 | 50 | 0.643644472 |  | 162 |  |  | 3.24 |  |  | 1.9 | 1.9 | 22210.0178 |  | 8190 | 435 | 11.2 | 1673 | 0 | 0 | 0 | 0 | 0 | 0 | 0 | 0 | 1 | 0 | 0 | 0 | 0 | 5.5 | 55 | 21 | 0 | 0 | 3.3 |  | 43
IN718 | PBF | SLM | 855 | 450 | 0 | 50 | 0.643644472 |  | 200 |  |  | 4 |  |  | 1.9 | 1.9 | 22210.0178 |  | 8190 | 435 | 11.2 | 1673 | 0 | 0 | 0 | 0 | 0 | 0 | 0 | 0 | 1 | 0 | 0 | 0 | 0 | 5.5 | 55 | 21 | 0 | 0 | 3.3 |  | 43
IN718 | PBF | SLM | 600 | 300 | 0 | 50 | 0.650642964 |  | 172 |  |  | 3.44 |  |  | 2 | 2 | 22878.73002 |  | 8190 | 435 | 11.2 | 1673 | 0 | 0 | 0 | 0 | 0 | 0 | 0 | 0 | 1 | 0 | 0 | 0 | 0 | 5.5 | 55 | 21 | 0 | 0 | 3.3 |  | 43
IN718 | PBF | EBM | 900 | 300 | 0 |  |  |  | 448 | 800 |  |  | 0.56 |  | 3 | 3 |  | 1.153527995 | 8190 | 435 | 11.2 | 1673 | 0 | 0 | 0 | 0 | 0 | 0 | 0 | 0 | 1 | 0 | 0 | 0 | 0 | 5.5 | 55 | 21 | 0 | 0 | 3.3 |  | 77
IN718 | PBF | EBM | 660 | 300 | 0 |  |  |  | 319 | 732 |  |  | 0.43579235 |  | 2.2 | 2.2 |  | 1.320618959 | 8190 | 435 | 11.2 | 1673 | 0 | 0 | 0 | 0 | 0 | 0 | 0 | 0 | 1 | 0 | 0 | 0 | 0 | 5.5 | 55 | 21 | 0 | 0 | 3.3 |  | 77
IN718 | PBF | EBM | 420 | 300 | 0 |  |  |  | 210 | 603 |  |  | 0.348258707 |  | 1.4 | 1.4 |  | 1.418115938 | 8190 | 435 | 11.2 | 1673 | 0 | 0 | 0 | 0 | 0 | 0 | 0 | 0 | 1 | 0 | 0 | 0 | 0 | 5.5 | 55 | 21 | 0 | 0 | 3.3 |  | 77
IN718 | PBF | EBM | 897 | 650 | 0 |  |  |  | 225 | 590 |  |  | 0.381355932 |  | 1.38 | 1.38 |  | 1.348626426 | 8190 | 435 | 11.2 | 1673 | 0 | 0 | 0 | 0 | 0 | 0 | 0 | 0 | 1 | 0 | 0 | 0 | 0 | 5.5 | 55 | 21 | 0 | 0 | 3.3 |  | 77
IN718 | PBF | EBM | 663 | 650 | 0 |  |  |  | 150 | 450 |  |  | 0.333333333 |  | 1.02 | 1.02 |  | 1.067700592 | 8190 | 435 | 11.2 | 1673 | 0 | 0 | 0 | 0 | 0 | 0 | 0 | 0 | 1 | 0 | 0 | 0 | 0 | 5.5 | 55 | 21 | 0 | 0 | 3.3 |  | 77
IN718 | PBF | EBM | 900 | 1000 | 0 |  |  |  | 90 | 444 |  |  | 0.202702703 |  | 0.9 | 0.9 |  | 1.168059812 | 8190 | 435 | 11.2 | 1673 | 0 | 0 | 0 | 0 | 0 | 0 | 0 | 0 | 1 | 0 | 0 | 0 | 0 | 5.5 | 55 | 21 | 0 | 0 | 3.3 |  | 77
IN718 | PBF | SLM | 132.8568 | 200 | 0 |  | 74 |  | 204.8288 | [7 empty] | 0.409895921 |  | 8190 | 435 | 11.2 | 1673 | 0 | 0 | 0 | 0 | 0 | 0 | 0 | 0 | 1 | 0 | 0 | 0 | 0 | 5.5 | 55 | 21 | 0 | 0 | 3.3 |  | Runbo data
IN718 | PBF | SLM | 132.8568 | 400 | 0 |  | 74 |  | 76.34306 | [7 empty] | 0.249363944 |  | 8190 | 435 | 11.2 | 1673 | 0 | 0 | 0 | 0 | 0 | 0 | 0 | 0 | 1 | 0 | 0 | 0 | 0 | 5.5 | 55 | 21 | 0 | 0 | 3.3 |  | Runbo data
IN718 | PBF | SLM | 132.8568 | 600 | 0 |  | 74 |  | 48.46466 | [7 empty] | 0.178104797 |  | 8190 | 435 | 11.2 | 1673 | 0 | 0 | 0 | 0 | 0 | 0 | 0 | 0 | 1 | 0 | 0 | 0 | 0 | 5.5 | 55 | 21 | 0 | 0 | 3.3 |  | Runbo data
IN718 | PBF | SLM | 132.8568 | 800 | 0 |  | 74 |  | 29.16894 | [7 empty] | 0.138354881 |  | 8190 | 435 | 11.2 | 1673 | 0 | 0 | 0 | 0 | 0 | 0 | 0 | 0 | 1 | 0 | 0 | 0 | 0 | 5.5 | 55 | 21 | 0 | 0 | 3.3 |  | Runbo data
IN718 | PBF | SLM | 132.8568 | 1000 | 0 |  | 74 |  | 20.68306 | [7 empty] | 0.113066093 |  | 8190 | 435 | 11.2 | 1673 | 0 | 0 | 0 | 0 | 0 | 0 | 0 | 0 | 1 | 0 | 0 | 0 | 0 | 5.5 | 55 | 21 | 0 | 0 | 3.3 |  | Runbo data
IN718 | PBF | SLM | 132.8568 | 1200 | 0 |  | 74 |  | 20.07516 | [7 empty] | 0.095577431 |  | 8190 | 435 | 11.2 | 1673 | 0 | 0 | 0 | 0 | 0 | 0 | 0 | 0 | 1 | 0 | 0 | 0 | 0 | 5.5 | 55 | 21 | 0 | 0 | 3.3 |  | Runbo data
IN718 | PBF | SLM | 132.8568 | 1400 | 0 |  | 74 |  | 14.39648 | [7 empty] | 0.082767383 |  | 8190 | 435 | 11.2 | 1673 | 0 | 0 | 0 | 0 | 0 | 0 | 0 | 0 | 1 | 0 | 0 | 0 | 0 | 5.5 | 55 | 21 | 0 | 0 | 3.3 |  | Runbo data
IN718 | PBF | SLM | 187.8529 | 550 | 0 |  | 74 |  | 70.92381 | [7 empty] | 0.254951141 |  | 8190 | 435 | 11.2 | 1673 | 0 | 0 | 0 | 0 | 0 | 0 | 0 | 0 | 1 | 0 | 0 | 0 | 0 | 5.5 | 55 | 21 | 0 | 0 | 3.3 |  | Runbo data
IN718 | PBF | SLM | 187.8529 | 200 | 0 |  | 74 |  | 322.9449 | [7 empty] | 0.498535012 |  | 8190 | 435 | 11.2 | 1673 | 0 | 0 | 0 | 0 | 0 | 0 | 0 | 0 | 1 | 0 | 0 | 0 | 0 | 5.5 | 55 | 21 | 0 | 0 | 3.3 |  | Runbo data
IN718 | PBF | SLM | 187.8529 | 400 | 0 |  | 74 |  | 141.9738 | [7 empty] | 0.324466391 |  | 8190 | 435 | 11.2 | 1673 | 0 | 0 | 0 | 0 | 0 | 0 | 0 | 0 | 1 | 0 | 0 | 0 | 0 | 5.5 | 55 | 21 | 0 | 0 | 3.3 |  | Runbo data
IN718 | PBF | SLM | 187.8529 | 600 | 0 |  | 74 |  | 67.24967 | [7 empty] | 0.237833403 |  | 8190 | 435 | 11.2 | 1673 | 0 | 0 | 0 | 0 | 0 | 0 | 0 | 0 | 1 | 0 | 0 | 0 | 0 | 5.5 | 55 | 21 | 0 | 0 | 3.3 |  | Runbo data
IN718 | PBF | SLM | 187.8529 | 800 | 0 |  | 74 |  | 45.72174 | [7 empty] | 0.187288067 |  | 8190 | 435 | 11.2 | 1673 | 0 | 0 | 0 | 0 | 0 | 0 | 0 | 0 | 1 | 0 | 0 | 0 | 0 | 5.5 | 55 | 21 | 0 | 0 | 3.3 |  | Runbo data
IN718 | PBF | SLM | 187.8529 | 1000 | 0 |  | 74 |  | 42.20945 | [7 empty] | 0.154344737 |  | 8190 | 435 | 11.2 | 1673 | 0 | 0 | 0 | 0 | 0 | 0 | 0 | 0 | 1 | 0 | 0 | 0 | 0 | 5.5 | 55 | 21 | 0 | 0 | 3.3 |  | Runbo data
IN718 | PBF | SLM | 187.8529 | 1200 | 0 |  | 74 |  | 29.8144 | [7 empty] | 0.131214787 |  | 8190 | 435 | 11.2 | 1673 | 0 | 0 | 0 | 0 | 0 | 0 | 0 | 0 | 1 | 0 | 0 | 0 | 0 | 5.5 | 55 | 21 | 0 | 0 | 3.3 |  | Runbo data
IN718 | PBF | SLM | 187.8529 | 1400 | 0 |  | 74 |  | 22.07466 | [7 empty] | 0.114095503 |  | 8190 | 435 | 11.2 | 1673 | 0 | 0 | 0 | 0 | 0 | 0 | 0 | 0 | 1 | 0 | 0 | 0 | 0 | 5.5 | 55 | 21 | 0 | 0 | 3.3 |  | Runbo data
IN718 | PBF | SLM | 242.4484 | 400 | 0 |  | 74 |  | 228.9173 | [7 empty] | 0.38663649 |  | 8190 | 435 | 11.2 | 1673 | 0 | 0 | 0 | 0 | 0 | 0 | 0 | 0 | 1 | 0 | 0 | 0 | 0 | 5.5 | 55 | 21 | 0 | 0 | 3.3 |  | Runbo data
IN718 | PBF | SLM | 242.4484 | 800 | 0 |  | 74 |  | 74.7296 | [7 empty] | 0.231647081 |  | 8190 | 435 | 11.2 | 1673 | 0 | 0 | 0 | 0 | 0 | 0 | 0 | 0 | 1 | 0 | 0 | 0 | 0 | 5.5 | 55 | 21 | 0 | 0 | 3.3 |  | Runbo data
IN718 | PBF | SLM | 242.4484 | 200 | 0 |  | 74 |  | 458.4889 | [7 empty] | 0.559719016 |  | 8190 | 435 | 11.2 | 1673 | 0 | 0 | 0 | 0 | 0 | 0 | 0 | 0 | 1 | 0 | 0 | 0 | 0 | 5.5 | 55 | 21 | 0 | 0 | 3.3 |  | Runbo data
IN718 | PBF | SLM | 242.4484 | 600 | 0 |  | 74 |  | 96.4128 | [7 empty] | 0.290363832 |  | 8190 | 435 | 11.2 | 1673 | 0 | 0 | 0 | 0 | 0 | 0 | 0 | 0 | 1 | 0 | 0 | 0 | 0 | 5.5 | 55 | 21 | 0 | 0 | 3.3 |  | Runbo data
IN718 | PBF | SLM | 242.4484 | 1000 | 0 |  | 74 |  | 54.9886 | [7 empty] | 0.192450747 |  | 8190 | 435 | 11.2 | 1673 | 0 | 0 | 0 | 0 | 0 | 0 | 0 | 0 | 1 | 0 | 0 | 0 | 0 | 5.5 | 55 | 21 | 0 | 0 | 3.3 |  | Runbo data
IN718 | PBF | SLM | 242.4484 | 1200 | 0 |  | 74 |  | 35.46094 | [7 empty] | 0.164513943 |  | 8190 | 435 | 11.2 | 1673 | 0 | 0 | 0 | 0 | 0 | 0 | 0 | 0 | 1 | 0 | 0 | 0 | 0 | 5.5 | 55 | 21 | 0 | 0 | 3.3 |  | Runbo data
IN718 | PBF | SLM | 242.4484 | 1400 | 0 |  | 74 |  | 30.7824 | [7 empty] | 0.143622476 |  | 8190 | 435 | 11.2 | 1673 | 0 | 0 | 0 | 0 | 0 | 0 | 0 | 0 | 1 | 0 | 0 | 0 | 0 | 5.5 | 55 | 21 | 0 | 0 | 3.3 |  | Runbo data
IN718 | PBF | SLM | 282.508 | 550 | 0 |  | 74 |  | 139.9728 | [7 empty] | 0.345758378 |  | 8190 | 435 | 11.2 | 1673 | 0 | 0 | 0 | 0 | 0 | 0 | 0 | 0 | 1 | 0 | 0 | 0 | 0 | 5.5 | 55 | 21 | 0 | 0 | 3.3 |  | Runbo data
IN718 | PBF | SLM | 282.508 | 700 | 0 |  | 74 |  | 104.9312 | [7 empty] | 0.290093344 |  | 8190 | 435 | 11.2 | 1673 | 0 | 0 | 0 | 0 | 0 | 0 | 0 | 0 | 1 | 0 | 0 | 0 | 0 | 5.5 | 55 | 21 | 0 | 0 | 3.3 |  | Runbo data
IN718 | PBF | SLM | 282.508 | 960 | 0 |  | 74 |  | 78.53694 | [7 empty] | 0.226161683 |  | 8190 | 435 | 11.2 | 1673 | 0 | 0 | 0 | 0 | 0 | 0 | 0 | 0 | 1 | 0 | 0 | 0 | 0 | 5.5 | 55 | 21 | 0 | 0 | 3.3 |  | Runbo data
IN718 | PBF | SLM | 297.9023 | 1200 | 0 |  | 74 |  | 61.50014 | [7 empty] | 0.196341583 |  | 8190 | 435 | 11.2 | 1673 | 0 | 0 | 0 | 0 | 0 | 0 | 0 | 0 | 1 | 0 | 0 | 0 | 0 | 5.5 | 55 | 21 | 0 | 0 | 3.3 |  | Runbo data
IN718 | PBF | SLM | 297.9023 | 1400 | 0 |  | 74 |  | 53.3368 | [7 empty] | 0.1720908 |  | 8190 | 435 | 11.2 | 1673 | 0 | 0 | 0 | 0 | 0 | 0 | 0 | 0 | 1 | 0 | 0 | 0 | 0 | 5.5 | 55 | 21 | 0 | 0 | 3.3 |  | Runbo data
IN718 | PBF | SLM | 352.9557 | 400 | 0 |  | 74 |  | 402.688 | [7 empty] | 0.482753601 |  | 8190 | 435 | 11.2 | 1673 | 0 | 0 | 0 | 0 | 0 | 0 | 0 | 0 | 1 | 0 | 0 | 0 | 0 | 5.5 | 55 | 21 | 0 | 0 | 3.3 |  | Runbo data
IN718 | PBF | SLM | 352.9557 | 600 | 0 |  | 74 |  | 167.088 | [7 empty] | 0.379126091 |  | 8190 | 435 | 11.2 | 1673 | 0 | 0 | 0 | 0 | 0 | 0 | 0 | 0 | 1 | 0 | 0 | 0 | 0 | 5.5 | 55 | 21 | 0 | 0 | 3.3 |  | Runbo data
IN718 | PBF | SLM | 352.9557 | 800 | 0 |  | 74 |  | 126.6787 | [7 empty] | 0.310035284 |  | 8190 | 435 | 11.2 | 1673 | 0 | 0 | 0 | 0 | 0 | 0 | 0 | 0 | 1 | 0 | 0 | 0 | 0 | 5.5 | 55 | 21 | 0 | 0 | 3.3 |  | Runbo data
IN718 | PBF | SLM | 352.9557 | 1000 | 0 |  | 74 |  | 91.05666 | [7 empty] | 0.261630976 |  | 8190 | 435 | 11.2 | 1673 | 0 | 0 | 0 | 0 | 0 | 0 | 0 | 0 | 1 | 0 | 0 | 0 | 0 | 5.5 | 55 | 21 | 0 | 0 | 3.3 |  | Runbo data
IN718 | PBF | SLM | 352.9557 | 1200 | 0 |  | 74 |  | 78.892 | [7 empty] | 0.226067794 |  | 8190 | 435 | 11.2 | 1673 | 0 | 0 | 0 | 0 | 0 | 0 | 0 | 0 | 1 | 0 | 0 | 0 | 0 | 5.5 | 55 | 21 | 0 | 0 | 3.3 |  | Runbo data
IN718 | PBF | SLM | 352.9557 | 1400 | 0 |  | 74 |  | 68.01826 | [7 empty] | 0.198912436 |  | 8190 | 435 | 11.2 | 1673 | 0 | 0 | 0 | 0 | 0 | 0 | 0 | 0 | 1 | 0 | 0 | 0 | 0 | 5.5 | 55 | 21 | 0 | 0 | 3.3 |  | Runbo data
IN718 | PBF | SLM | 407.9518 | 600 | 0 |  | 74 |  | 282.656 | [7 empty] | 0.415848696 |  | 8190 | 435 | 11.2 | 1673 | 0 | 0 | 0 | 0 | 0 | 0 | 0 | 0 | 1 | 0 | 0 | 0 | 0 | 5.5 | 55 | 21 | 0 | 0 | 3.3 |  | Runbo data
IN718 | PBF | SLM | 407.9518 | 800 | 0 |  | 74 |  | 131.3251 | [7 empty] | 0.344010859 |  | 8190 | 435 | 11.2 | 1673 | 0 | 0 | 0 | 0 | 0 | 0 | 0 | 0 | 1 | 0 | 0 | 0 | 0 | 5.5 | 55 | 21 | 0 | 0 | 3.3 |  | Runbo data
IN718 | PBF | SLM | 407.9518 | 1000 | 0 |  | 74 |  | 118.6768 | [7 empty] | 0.292461157 |  | 8190 | 435 | 11.2 | 1673 | 0 | 0 | 0 | 0 | 0 | 0 | 0 | 0 | 1 | 0 | 0 | 0 | 0 | 5.5 | 55 | 21 | 0 | 0 | 3.3 |  | Runbo data
IN718 | PBF | SLM | 407.9518 | 1200 | 0 |  | 74 |  | 98.67134 | [7 empty] | 0.254011309 |  | 8190 | 435 | 11.2 | 1673 | 0 | 0 | 0 | 0 | 0 | 0 | 0 | 0 | 1 | 0 | 0 | 0 | 0 | 5.5 | 55 | 21 | 0 | 0 | 3.3 |  | Runbo data
IN718 | PBF | SLM | 407.9518 | 1400 | 0 |  | 74 |  | 88.8624 | [7 empty] | 0.224345523 |  | 8190 | 435 | 11.2 | 1673 | 0 | 0 | 0 | 0 | 0 | 0 | 0 | 0 | 1 | 0 | 0 | 0 | 0 | 5.5 | 55 | 21 | 0 | 0 | 3.3 |  | Runbo data
IN718 | PBF | SLM | 230 | 1300 | 0 |  | 100 |  | 70 | [5 empty] | 0.176923077 |  | 0.085642604 |  | 8190 | 435 | 11.2 | 1673 | 0 | 0 | 0 | 0 | 0 | 0 | 0 | 0 | 1 | 0 | 0 | 0 | 0 | 5.5 | 55 | 21 | 0 | 0 | 3.3 |  | 38 | https://link.springer.com/article/10.1007/s00501-020-00965-14
SS17-4PH | PBF | SLM | 100 | 400 | 0 | 50 | 80 |  | 102 | 128 | 230 | 2.04 | 0.796875 | 1.796875 | 0.25 |  |  | 0.430025234 | 7750 | 460 | 17.9 | 1693 | 0 | 0 | 0 | 0 | 0 | 0 | 0 | 0 | 0 | 0 | 0 | 3.65 | 0 | 0 | 4 | 16 | 75 | 0 | 0 |  | 25 | https://www.mdpi.com/2075-4701/8/7/475
SS17-4PH | PBF | SLM | 100 | 500 | 0 | 50 | 80 |  | 40 | 107 | 226 | 0.8 | 0.373831776 | 2.112149533 | 0.2 |  |  | 0.372577748 | 7750 | 460 | 17.9 | 1693 | 0 | 0 | 0 | 0 | 0 | 0 | 0 | 0 | 0 | 0 | 0 | 3.65 | 0 | 0 | 4 | 16 | 75 | 0 | 0 |  | 25 | https://www.mdpi.com/2075-4701/8/7/476
SS17-4PH | PBF | SLM | 100 | 600 | 0 | 50 | 80 |  | 36 | 90 | 223 | 0.72 | 0.4 | 2.477777778 | 0.166666667 |  |  | 0.315779166 | 7750 | 460 | 17.9 | 1693 | 0 | 0 | 0 | 0 | 0 | 0 | 0 | 0 | 0 | 0 | 0 | 3.65 | 0 | 0 | 4 | 16 | 75 | 0 | 0 |  | 25 | https://www.mdpi.com/2075-4701/8/7/477
SS17-4PH | PBF | SLM | 100 | 700 | 0 | 50 | 80 |  | 33 | 80 | 219 | 0.66 | 0.4125 | 2.7375 | 0.142857143 |  |  | 0.28921175 | 7750 | 460 | 17.9 | 1693 | 0 | 0 | 0 | 0 | 0 | 0 | 0 | 0 | 0 | 0 | 0 | 3.65 | 0 | 0 | 4 | 16 | 75 | 0 | 0 |  | 25 | https://www.mdpi.com/2075-4701/8/7/478
SS17-4PH | PBF | SLM | 100 | 800 | 0 | 50 | 80 |  | 30 | 75 | 215 | 0.6 | 0.4 | 2.866666667 | 0.125 |  |  | 0.287109436 | 7750 | 460 | 17.9 | 1693 | 0 | 0 | 0 | 0 | 0 | 0 | 0 | 0 | 0 | 0 | 0 | 3.65 | 0 | 0 | 4 | 16 | 75 | 0 | 0 |  | 25 | https://www.mdpi.com/2075-4701/8/7/479
SS17-4PH | PBF | SLM | 100 | 900 | 0 | 50 | 80 |  | 26 | 70 | 213 | 0.52 | 0.371428571 | 3.042857143 | 0.111111111 |  |  | 0.279150202 | 7750 | 460 | 17.9 | 1693 | 0 | 0 | 0 | 0 | 0 | 0 | 0 | 0 | 0 | 0 | 0 | 3.65 | 0 | 0 | 4 | 16 | 75 | 0 | 0 |  | 25 | https://www.mdpi.com/2075-4701/8/7/480
SS17-4PH | PBF | SLM | 100 | 1000 | 0 | 50 | 80 |  | 22 | 68 | 209 | 0.44 | 0.323529412 | 3.073529412 | 0.1 |  |  | 0.289277692 | 7750 | 460 | 17.9 | 1693 | 0 | 0 | 0 | 0 | 0 | 0 | 0 | 0 | 0 | 0 | 0 | 3.65 | 0 | 0 | 4 | 16 | 75 | 0 | 0 |  | 25 | https://www.mdpi.com/2075-4701/8/7/481
SS17-4PH | PBF | SLM | 100 | 1200 | 0 | 50 | 80 |  | 21 | 65 | 205 | 0.42 | 0.323076923 | 3.153846154 | 0.083333333 |  |  | 0.31112452 | 7750 | 460 | 17.9 | 1693 | 0 | 0 | 0 | 0 | 0 | 0 | 0 | 0 | 0 | 0 | 0 | 3.65 | 0 | 0 | 4 | 16 | 75 | 0 | 0 |  | 25 | https://www.mdpi.com/2075-4701/8/7/482
SS17-4PH | PBF | SLM | 100 | 1400 | 0 | 50 | 80 |  | 20 | 63 | 200 | 0.4 | 0.317460318 | 3.174603175 | 0.071428571 |  |  | 0.335766526 | 7750 | 460 | 17.9 | 1693 | 0 | 0 | 0 | 0 | 0 | 0 | 0 | 0 | 0 | 0 | 0 | 3.65 | 0 | 0 | 4 | 16 | 75 | 0 | 0 |  | 25 | https://www.mdpi.com/2075-4701/8/7/483
SS17-4PH | PBF | SLM | 150 | 600 | 0 | 50 | 80 |  | 100 | 140 | 300 | 2 | 0.714285714 | 2.142857143 | 0.25 |  |  | 0.476559953 | 7750 | 460 | 17.9 | 1693 | 0 | 0 | 0 | 0 | 0 | 0 | 0 | 0 | 0 | 0 | 0 | 3.65 | 0 | 0 | 4 | 16 | 75 | 0 | 0 |  | 25 | https://www.mdpi.com/2075-4701/8/7/484
SS17-4PH | PBF | SLM | 150 | 800 | 0 | 50 | 80 |  | 60 | 110 | 292 | 1.2 | 0.545454546 | 2.654545455 | 0.1875 |  |  | 0.390058419 | 7750 | 460 | 17.9 | 1693 | 0 | 0 | 0 | 0 | 0 | 0 | 0 | 0 | 0 | 0 | 0 | 3.65 | 0 | 0 | 4 | 16 | 75 | 0 | 0 |  | 25 | https://www.mdpi.com/2075-4701/8/7/485
SS17-4PH | PBF | SLM | 150 | 1000 | 0 | 50 | 80 |  | 50 | 80 | 285 | 1 | 0.625 | 3.5625 | 0.15 |  |  | 0.260961096 | 7750 | 460 | 17.9 | 1693 | 0 | 0 | 0 | 0 | 0 | 0 | 0 | 0 | 0 | 0 | 0 | 3.65 | 0 | 0 | 4 | 16 | 75 | 0 | 0 |  | 25 | https://www.mdpi.com/2075-4701/8/7/486
SS17-4PH | PBF | SLM | 150 | 1200 | 0 | 50 | 80 |  | 43 | 78 | 278 | 0.86 | 0.551282051 | 3.564102564 | 0.125 |  |  | 0.292091747 | 7750 | 460 | 17.9 | 1693 | 0 | 0 | 0 | 0 | 0 | 0 | 0 | 0 | 0 | 0 | 0 | 3.65 | 0 | 0 | 4 | 16 | 75 | 0 | 0 |  | 25 | https://www.mdpi.com/2075-4701/8/7/487
SS17-4PH | PBF | SLM | 150 | 1400 | 0 | 50 | 80 |  | 33 | 77 | 270 | 0.66 | 0.428571429 | 3.506493506 | 0.107142857 |  |  | 0.327158844 | 7750 | 460 | 17.9 | 1693 | 0 | 0 | 0 | 0 | 0 | 0 | 0 | 0 | 0 | 0 | 0 | 3.65 | 0 | 0 | 4 | 16 | 75 | 0 | 0 |  | 25 | https://www.mdpi.com/2075-4701/8/7/488
SS17-4PH | PBF | SLM | 150 | 1500 | 0 | 50 | 80 |  | 31 | 80 | 265 | 0.62 | 0.3875 | 3.3125 | 0.1 |  |  | 0.374549868 | 7750 | 460 | 17.9 | 1693 | 0 | 0 | 0 | 0 | 0 | 0 | 0 | 0 | 0 | 0 | 0 | 3.65 | 0 | 0 | 4 | 16 | 75 | 0 | 0 |  | 25 | https://www.mdpi.com/2075-4701/8/7/489
SS17-4PH | PBF | SLM | 150 | 1600 | 0 | 50 | 80 |  | 26 | 79 | 260 | 0.52 | 0.329113924 | 3.291139241 | 0.09375 |  |  | 0.38781502 | 7750 | 460 | 17.9 | 1693 | 0 | 0 | 0 | 0 | 0 | 0 | 0 | 0 | 0 | 0 | 0 | 3.65 | 0 | 0 | 4 | 16 | 75 | 0 | 0 |  | 25 | https://www.mdpi.com/2075-4701/8/7/490
SS17-4PH | PBF | SLM | 150 | 1800 | 0 | 50 | 80 |  | 23 | 81 | 255 | 0.46 | 0.283950617 | 3.148148148 | 0.083333333 |  |  | 0.453412308 | 7750 | 460 | 17.9 | 1693 | 0 | 0 | 0 | 0 | 0 | 0 | 0 | 0 | 0 | 0 | 0 | 3.65 | 0 | 0 | 4 | 16 | 75 | 0 | 0 |  | 25 | https://www.mdpi.com/2075-4701/8/7/491
SS17-4PH | PBF | SLM | 150 | 2000 | 0 | 50 | 80 |  | 21 | 79 | 250 | 0.42 | 0.265822785 | 3.164556962 | 0.075 |  |  | 0.476428461 | 7750 | 460 | 17.9 | 1693 | 0 | 0 | 0 | 0 | 0 | 0 | 0 | 0 | 0 | 0 | 0 | 3.65 | 0 | 0 | 4 | 16 | 75 | 0 | 0 |  | 25 | https://www.mdpi.com/2075-4701/8/7/492
SS17-4PH | PBF | SLM | 200 | 800 | 0 | 50 | 80 |  | 105 | 125 | 400 | 2.1 | 0.84 | 3.2 | 0.25 |  |  | 0.372369705 | 7750 | 460 | 17.9 | 1693 | 0 | 0 | 0 | 0 | 0 | 0 | 0 | 0 | 0 | 0 | 0 | 3.65 | 0 | 0 | 4 | 16 | 75 | 0 | 0 |  | 25 | https://www.mdpi.com/2075-4701/8/7/493
SS17-4PH | PBF | SLM | 200 | 1000 | 0 | 50 | 80 |  | 75 | 100 | 390 | 1.5 | 0.75 | 3.9 | 0.2 |  |  | 0.297895764 | 7750 | 460 | 17.9 | 1693 | 0 | 0 | 0 | 0 | 0 | 0 | 0 | 0 | 0 | 0 | 0 | 3.65 | 0 | 0 | 4 | 16 | 75 | 0 | 0 |  | 25 | https://www.mdpi.com/2075-4701/8/7/494
SS17-4PH | PBF | SLM | 200 | 1200 | 0 | 50 | 80 |  | 63 | 92 | 380 | 1.26 | 0.684782609 | 4.130434783 | 0.166666667 |  |  | 0.299536385 | 7750 | 460 | 17.9 | 1693 | 0 | 0 | 0 | 0 | 0 | 0 | 0 | 0 | 0 | 0 | 0 | 3.65 | 0 | 0 | 4 | 16 | 75 | 0 | 0 |  | 25 | https://www.mdpi.com/2075-4701/8/7/495
SS17-4PH | PBF | SLM | 200 | 1400 | 0 | 50 | 80 |  | 55 | 90 | 370 | 1.1 | 0.611111111 | 4.111111111 | 0.142857143 |  |  | 0.33040253 | 7750 | 460 | 17.9 | 1693 | 0 | 0 | 0 | 0 | 0 | 0 | 0 | 0 | 0 | 0 | 0 | 3.65 | 0 | 0 | 4 | 16 | 75 | 0 | 0 |  | 25 | https://www.mdpi.com/2075-4701/8/7/496
SS17-4PH | PBF | SLM | 200 | 1600 | 0 | 50 | 80 |  | 45 | 88 | 360 | 0.9 | 0.511363636 | 4.090909091 | 0.125 |  |  | 0.357733224 | 7750 | 460 | 17.9 | 1693 | 0 | 0 | 0 | 0 | 0 | 0 | 0 | 0 | 0 | 0 | 0 | 3.65 | 0 | 0 | 4 | 16 | 75 | 0 | 0 |  | 25 | https://www.mdpi.com/2075-4701/8/7/497
SS17-4PH | PBF | SLM | 200 | 1800 | 0 | 50 | 80 |  | 41 | 88 | 350 | 0.82 | 0.465909091 | 3.977272727 | 0.111111111 |  |  | 0.398965948 | 7750 | 460 | 17.9 | 1693 | 0 | 0 | 0 | 0 | 0 | 0 | 0 | 0 | 0 | 0 | 0 | 3.65 | 0 | 0 | 4 | 16 | 75 | 0 | 0 |  | 25 | https://www.mdpi.com/2075-4701/8/7/498
SS17-4PH | PBF | SLM | 200 | 2000 | 0 | 50 | 80 |  | 35 | 86 | 340 | 0.7 | 0.406976744 | 3.953488372 | 0.1 |  |  | 0.421036062 | 7750 | 460 | 17.9 | 1693 | 0 | 0 | 0 | 0 | 0 | 0 | 0 | 0 | 0 | 0 | 0 | 3.65 | 0 | 0 | 4 | 16 | 75 | 0 | 0 |  | 25 | https://www.mdpi.com/2075-4701/8/7/499
SS17-4PH | PBF | SLM | 200 | 2200 | 0 | 50 | 80 |  | 30 | 88 | 325 | 0.6 | 0.340909091 | 3.693181818 | 0.090909091 |  |  | 0.481431396 | 7750 | 460 | 17.9 | 1693 | 0 | 0 | 0 | 0 | 0 | 0 | 0 | 0 | 0 | 0 | 0 | 3.65 | 0 | 0 | 4 | 16 | 75 | 0 | 0 |  | 25 | https://www.mdpi.com/2075-4701/8/7/500
SS17-4PH | PBF | SLM | 200 | 2400 | 0 | 50 | 80 |  | 28 | 88 | 310 | 0.56 | 0.318181818 | 3.522727273 | 0.083333333 |  |  | 0.52266412 | 7750 | 460 | 17.9 | 1693 | 0 | 0 | 0 | 0 | 0 | 0 | 0 | 0 | 0 | 0 | 0 | 3.65 | 0 | 0 | 4 | 16 | 75 | 0 | 0 |  | 25 | https://www.mdpi.com/2075-4701/8/7/501
SS17-4PH | PBF | SLM | 300 | 1200 | 0 | 50 | 80 |  | 90 | 110 | 550 | 1.8 | 0.818181818 | 5 | 0.25 |  |  | 0.280930718 | 7750 | 460 | 17.9 | 1693 | 0 | 0 | 0 | 0 | 0 | 0 | 0 | 0 | 0 | 0 | 0 | 3.65 | 0 | 0 | 4 | 16 | 75 | 0 | 0 |  | 25 | https://www.mdpi.com/2075-4701/8/7/502
SS17-4PH | PBF | SLM | 300 | 1400 | 0 | 50 | 80 |  | 80 | 105 | 542 | 1.6 | 0.761904762 | 5.161904762 | 0.214285714 |  |  | 0.296114627 | 7750 | 460 | 17.9 | 1693 | 0 | 0 | 0 | 0 | 0 | 0 | 0 | 0 | 0 | 0 | 0 | 3.65 | 0 | 0 | 4 | 16 | 75 | 0 | 0 |  | 25 | https://www.mdpi.com/2075-4701/8/7/503
SS17-4PH | PBF | SLM | 300 | 1600 | 0 | 50 | 80 |  | 73 | 98 | 534 | 1.46 | 0.744897959 | 5.448979592 | 0.1875 |  |  | 0.293419067 | 7750 | 460 | 17.9 | 1693 | 0 | 0 | 0 | 0 | 0 | 0 | 0 | 0 | 0 | 0 | 0 | 3.65 | 0 | 0 | 4 | 16 | 75 | 0 | 0 |  | 25 | https://www.mdpi.com/2075-4701/8/7/504
SS17-4PH | PBF | SLM | 300 | 1800 | 0 | 50 | 80 |  | 66 | 95 | 526 | 1.32 | 0.694736842 | 5.536842105 | 0.166666667 |  |  | 0.308379234 | 7750 | 460 | 17.9 | 1693 | 0 | 0 | 0 | 0 | 0 | 0 | 0 | 0 | 0 | 0 | 0 | 3.65 | 0 | 0 | 4 | 16 | 75 | 0 | 0 |  | 25 | https://www.mdpi.com/2075-4701/8/7/505
SS17-4PH | PBF | SLM | 300 | 2000 | 0 | 50 | 80 |  | 61 | 94 | 520 | 1.22 | 0.64893617 | 5.531914894 | 0.15 |  |  | 0.333494833 | 7750 | 460 | 17.9 | 1693 | 0 | 0 | 0 | 0 | 0 | 0 | 0 | 0 | 0 | 0 | 0 | 3.65 | 0 | 0 | 4 | 16 | 75 | 0 | 0 |  | 25 | https://www.mdpi.com/2075-4701/8/7/506
SS17-4PH | PBF | SLM | 300 | 2200 | 0 | 50 | 80 |  | 47 | 93 | 513 | 0.94 | 0.505376344 | 5.516129032 | 0.136363636 |  |  | 0.357346757 | 7750 | 460 | 17.9 | 1693 | 0 | 0 | 0 | 0 | 0 | 0 | 0 | 0 | 0 | 0 | 0 | 3.65 | 0 | 0 | 4 | 16 | 75 | 0 | 0 |  | 25 | https://www.mdpi.com/2075-4701/8/7/507
SS17-4PH | PBF | SLM | 300 | 2400 | 0 | 50 | 80 |  | 49 | 92 | 508 | 0.98 | 0.532608696 | 5.52173913 | 0.125 |  |  | 0.379956304 | 7750 | 460 | 17.9 | 1693 | 0 | 0 | 0 | 0 | 0 | 0 | 0 | 0 | 0 | 0 | 0 | 3.65 | 0 | 0 | 4 | 16 | 75 | 0 | 0 |  | 25 | https://www.mdpi.com/2075-4701/8/7/508
SS17-4PH | PBF | SLM | 300 | 2600 | 0 | 50 | 80 |  | 41 | 88 | 500 | 0.82 | 0.465909091 | 5.681818182 | 0.115384615 |  |  | 0.375931229 | 7750 | 460 | 17.9 | 1693 | 0 | 0 | 0 | 0 | 0 | 0 | 0 | 0 | 0 | 0 | 0 | 3.65 | 0 | 0 | 4 | 16 | 75 | 0 | 0 |  | 25 | https://www.mdpi.com/2075-4701/8/7/509
SS17-4PH | PBF | SLM | 900 | 400 | 0 | 50 | 240 |  | 195 | 358 | 1220 | 3.9 | 0.544692737 | 3.407821229 | 2.25 |  |  | 0.328488386 | 7750 | 460 | 17.9 | 1693 | 0 | 0 | 0 | 0 | 0 | 0 | 0 | 0 | 0 | 0 | 0 | 3.65 | 0 | 0 | 4 | 16 | 75 | 0 | 0 |  | 25 | https://www.mdpi.com/2075-4701/8/7/510
SS17-4PH | PBF | SLM | 900 | 500 | 0 | 50 | 240 |  | 175 | 340 | 1200 | 3.5 | 0.514705882 | 3.529411765 | 1.8 |  |  | 0.365879548 | 7750 | 460 | 17.9 | 1693 | 0 | 0 | 0 | 0 | 0 | 0 | 0 | 0 | 0 | 0 | 0 | 3.65 | 0 | 0 | 4 | 16 | 75 | 0 | 0 |  | 25 | https://www.mdpi.com/2075-4701/8/7/511
SS17-4PH | PBF | SLM | 900 | 600 | 0 | 50 | 240 |  | 130 | 320 | 1180 | 2.6 | 0.40625 | 3.6875 | 1.5 |  |  | 0.386006438 | 7750 | 460 | 17.9 | 1693 | 0 | 0 | 0 | 0 | 0 | 0 | 0 | 0 | 0 | 0 | 0 | 3.65 | 0 | 0 | 4 | 16 | 75 | 0 | 0 |  | 25 | https://www.mdpi.com/2075-4701/8/7/512
SS17-4PH | PBF | SLM | 900 | 700 | 0 | 50 | 240 |  | 102 | 310 | 1160 | 2.04 | 0.329032258 | 3.741935484 | 1.285714286 |  |  | 0.419793371 | 7750 | 460 | 17.9 | 1693 | 0 | 0 | 0 | 0 | 0 | 0 | 0 | 0 | 0 | 0 | 0 | 3.65 | 0 | 0 | 4 | 16 | 75 | 0 | 0 |  | 25 | https://www.mdpi.com/2075-4701/8/7/513
SS17-4PH | PBF | SLM | 900 | 800 | 0 | 50 | 240 |  | 82 | 305 | 1140 | 1.64 | 0.268852459 | 3.737704918 | 1.125 |  |  | 0.461741444 | 7750 | 460 | 17.9 | 1693 | 0 | 0 | 0 | 0 | 0 | 0 | 0 | 0 | 0 | 0 | 0 | 3.65 | 0 | 0 | 4 | 16 | 75 | 0 | 0 |  | 25 | https://www.mdpi.com/2075-4701/8/7/514
SS17-4PH | PBF | SLM | 900 | 900 | 0 | 50 | 240 |  | 80 | 290 | 1132 | 1.6 | 0.275862069 | 3.903448276 | 1 |  |  | 0.468199132 | 7750 | 460 | 17.9 | 1693 | 0 | 0 | 0 | 0 | 0 | 0 | 0 | 0 | 0 | 0 | 0 | 3.65 | 0 | 0 | 4 | 16 | 75 | 0 | 0 |  | 25 | https://www.mdpi.com/2075-4701/8/7/515
SS17-4PH | PBF | SLM | 900 | 1000 | 0 | 50 | 240 |  | 78 | 280 | 1125 | 1.56 | 0.278571429 | 4.017857143 | 0.9 |  |  | 0.48352789 | 7750 | 460 | 17.9 | 1693 | 0 | 0 | 0 | 0 | 0 | 0 | 0 | 0 | 0 | 0 | 0 | 3.65 | 0 | 0 | 4 | 16 | 75 | 0 | 0 |  | 25 | https://www.mdpi.com/2075-4701/8/7/516
SS17-4PH | PBF | SLM | 900 | 1200 | 0 | 50 | 240 |  | 60 | 270 | 112 | 1.2 | 0.222222222 | 0.414814815 | 0.75 |  |  | 0.536542089 | 7750 | 460 | 17.9 | 1693 | 0 | 0 | 0 | 0 | 0 | 0 | 0 | 0 | 0 | 0 | 0 | 3.65 | 0 | 0 | 4 | 16 | 75 | 0 | 0 |  | 25 | https://www.mdpi.com/2075-4701/8/7/517
SS17-4PH | PBF | SLM | 900 | 1400 | 0 | 50 | 240 |  | 55 | 250 | 1100 | 1.1 | 0.22 | 4.4 | 0.642857143 |  |  | 0.535252762 | 7750 | 460 | 17.9 | 1693 | 0 | 0 | 0 | 0 | 0 | 0 | 0 | 0 | 0 | 0 | 0 | 3.65 | 0 | 0 | 4 | 16 | 75 | 0 | 0 |  | 25 | https://www.mdpi.com/2075-4701/8/7/518
SS17-4PH | PBF | SLM | 1350 | 600 | 0 | 50 | 240 |  | 240 | 359 | 1730 | 4.8 | 0.668523677 | 4.818941504 | 2.25 |  |  | 0.321833073 | 7750 | 460 | 17.9 | 1693 | 0 | 0 | 0 | 0 | 0 | 0 | 0 | 0 | 0 | 0 | 0 | 3.65 | 0 | 0 | 4 | 16 | 75 | 0 | 0 |  | 25 | https://www.mdpi.com/2075-4701/8/7/519
SS17-4PH | PBF | SLM | 1350 | 800 | 0 | 50 | 240 |  | 180 | 342 | 1720 | 3.6 | 0.52631579 | 5.029239766 | 1.6875 |  |  | 0.385097106 | 7750 | 460 | 17.9 | 1693 | 0 | 0 | 0 | 0 | 0 | 0 | 0 | 0 | 0 | 0 | 0 | 3.65 | 0 | 0 | 4 | 16 | 75 | 0 | 0 |  | 25 | https://www.mdpi.com/2075-4701/8/7/520
SS17-4PH | PBF | SLM | 1350 | 1000 | 0 | 50 | 240 |  | 145 | 314 | 1710 | 2.9 | 0.46178344 | 5.445859873 | 1.35 |  |  | 0.403601387 | 7750 | 460 | 17.9 | 1693 | 0 | 0 | 0 | 0 | 0 | 0 | 0 | 0 | 0 | 0 | 0 | 3.65 | 0 | 0 | 4 | 16 | 75 | 0 | 0 |  | 25 | https://www.mdpi.com/2075-4701/8/7/521
SS17-4PH | PBF | SLM | 1350 | 1200 | 0 | 50 | 240 |  | 120 | 308 | 1700 | 2.4 | 0.38961039 | 5.519480519 | 1.125 |  |  | 0.463430404 | 7750 | 460 | 17.9 | 1693 | 0 | 0 | 0 | 0 | 0 | 0 | 0 | 0 | 0 | 0 | 0 | 3.65 | 0 | 0 | 4 | 16 | 75 | 0 | 0 |  | 25 | https://www.mdpi.com/2075-4701/8/7/522
SS17-4PH | PBF | SLM | 1350 | 1400 | 0 | 50 | 240 |  | 100 | 305 | 1680 | 2 | 0.327868853 | 5.508196721 | 0.964285714 |  |  | 0.527965035 | 7750 | 460 | 17.9 | 1693 | 0 | 0 | 0 | 0 | 0 | 0 | 0 | 0 | 0 | 0 | 0 | 3.65 | 0 | 0 | 4 | 16 | 75 | 0 | 0 |  | 25 | https://www.mdpi.com/2075-4701/8/7/523
SS17-4PH | PBF | SLM | 1350 | 1500 | 0 | 50 | 240 |  | 82 | 291 | 1660 | 1.64 | 0.281786942 | 5.704467354 | 0.9 |  |  | 0.514633913 | 7750 | 460 | 17.9 | 1693 | 0 | 0 | 0 | 0 | 0 | 0 | 0 | 0 | 0 | 0 | 0 | 3.65 | 0 | 0 | 4 | 16 | 75 | 0 | 0 |  | 25 | https://www.mdpi.com/2075-4701/8/7/524
SS17-4PH | PBF | SLM | 1350 | 1600 | 0 | 50 | 240 |  | 95 | 280 | 1640 | 1.9 | 0.339285714 | 5.857142857 | 0.84375 |  |  | 0.507880253 | 7750 | 460 | 17.9 | 1693 | 0 | 0 | 0 | 0 | 0 | 0 | 0 | 0 | 0 | 0 | 0 | 3.65 | 0 | 0 | 4 | 16 | 75 | 0 | 0 |  | 25 | https://www.mdpi.com/2075-4701/8/7/525
SS17-4PH | PBF | SLM | 1350 | 1800 | 0 | 50 | 240 |  | 75 | 270 | 1620 | 1.5 | 0.277777778 | 6 | 0.75 |  |  | 0.530207673 | 7750 | 460 | 17.9 | 1693 | 0 | 0 | 0 | 0 | 0 | 0 | 0 | 0 | 0 | 0 | 0 | 3.65 | 0 | 0 | 4 | 16 | 75 | 0 | 0 |  | 25 | https://www.mdpi.com/2075-4701/8/7/526
SS17-4PH | PBF | SLM | 1350 | 2000 | 0 | 50 | 240 |  | 70 | 250 | 1600 | 1.4 | 0.28 | 6.4 | 0.675 |  |  | 0.504737221 | 7750 | 460 | 17.9 | 1693 | 0 | 0 | 0 | 0 | 0 | 0 | 0 | 0 | 0 | 0 | 0 | 3.65 | 0 | 0 | 4 | 16 | 75 | 0 | 0 |  | 25 | https://www.mdpi.com/2075-4701/8/7/527
SS17-4PH | PBF | SLM | 1800 | 800 | 0 | 50 | 240 |  | 270 | 370 | 2250 | 5.4 | 0.72972973 | 6.081081081 | 2.25 |  |  | 0.336985387 | 7750 | 460 | 17.9 | 1693 | 0 | 0 | 0 | 0 | 0 | 0 | 0 | 0 | 0 | 0 | 0 | 3.65 | 0 | 0 | 4 | 16 | 75 | 0 | 0 |  | 25 | https://www.mdpi.com/2075-4701/8/7/528
SS17-4PH | PBF | SLM | 1800 | 1000 | 0 | 50 | 240 |  | 198 | 365 | 2238 | 3.96 | 0.542465753 | 6.131506849 | 1.8 |  |  | 0.406929791 | 7750 | 460 | 17.9 | 1693 | 0 | 0 | 0 | 0 | 0 | 0 | 0 | 0 | 0 | 0 | 0 | 3.65 | 0 | 0 | 4 | 16 | 75 | 0 | 0 |  | 25 | https://www.mdpi.com/2075-4701/8/7/529
SS17-4PH | PBF | SLM | 1800 | 1200 | 0 | 50 | 240 |  | 163 | 360 | 2218 | 3.26 | 0.452777778 | 6.161111111 | 1.5 |  |  | 0.472703357 | 7750 | 460 | 17.9 | 1693 | 0 | 0 | 0 | 0 | 0 | 0 | 0 | 0 | 0 | 0 | 0 | 3.65 | 0 | 0 | 4 | 16 | 75 | 0 | 0 |  | 25 | https://www.mdpi.com/2075-4701/8/7/530
SS17-4PH | PBF | SLM | 1800 | 1400 | 0 | 50 | 240 |  | 138 | 350 | 2200 | 2.76 | 0.394285714 | 6.285714286 | 1.285714286 |  |  | 0.519620939 | 7750 | 460 | 17.9 | 1693 | 0 | 0 | 0 | 0 | 0 | 0 | 0 | 0 | 0 | 0 | 0 | 3.65 | 0 | 0 | 4 | 16 | 75 | 0 | 0 |  | 25 | https://www.mdpi.com/2075-4701/8/7/531
SS17-4PH | PBF | SLM | 1800 | 1600 | 0 | 50 | 240 |  | 120 | 322 | 2160 | 2.4 | 0.372670808 | 6.708074534 | 1.125 |  |  | 0.502053991 | 7750 | 460 | 17.9 | 1693 | 0 | 0 | 0 | 0 | 0 | 0 | 0 | 0 | 0 | 0 | 0 | 3.65 | 0 | 0 | 4 | 16 | 75 | 0 | 0 |  | 25 | https://www.mdpi.com/2075-4701/8/7/532
SS17-4PH | PBF | SLM | 1800 | 1800 | 0 | 50 | 240 |  | 110 | 305 | 2120 | 2.2 | 0.360655738 | 6.950819672 | 1 |  |  | 0.506042479 | 7750 | 460 | 17.9 | 1693 | 0 | 0 | 0 | 0 | 0 | 0 | 0 | 0 | 0 | 0 | 0 | 3.65 | 0 | 0 | 4 | 16 | 75 | 0 | 0 |  | 25 | https://www.mdpi.com/2075-4701/8/7/533
SS17-4PH | PBF | SLM | 1800 | 2000 | 0 | 50 | 240 |  | 100 | 306 | 2080 | 2 | 0.326797386 | 6.797385621 | 0.9 |  |  | 0.564726748 | 7750 | 460 | 17.9 | 1693 | 0 | 0 | 0 | 0 | 0 | 0 | 0 | 0 | 0 | 0 | 0 | 3.65 | 0 | 0 | 4 | 16 | 75 | 0 | 0 |  | 25 | https://www.mdpi.com/2075-4701/8/7/534
SS17-4PH | PBF | SLM | 1800 | 2200 | 0 | 50 | 240 |  | 90 | 300 | 2040 | 1.8 | 0.3 | 6.8 | 0.818181818 |  |  | 0.596249464 | 7750 | 460 | 17.9 | 1693 | 0 | 0 | 0 | 0 | 0 | 0 | 0 | 0 | 0 | 0 | 0 | 3.65 | 0 | 0 | 4 | 16 | 75 | 0 | 0 |  | 25 | https://www.mdpi.com/2075-4701/8/7/535
SS17-4PH | PBF | SLM | 1800 | 2400 | 0 | 50 | 240 |  | 80 | 278 | 2000 | 1.6 | 0.287769784 | 7.194244604 | 0.75 |  |  | 0.558445318 | 7750 | 460 | 17.9 | 1693 | 0 | 0 | 0 | 0 | 0 | 0 | 0 | 0 | 0 | 0 | 0 | 3.65 | 0 | 0 | 4 | 16 | 75 | 0 | 0 |  | 25 | https://www.mdpi.com/2075-4701/8/7/536
SS17-4PH | PBF | SLM | 2700 | 1200 | 0 | 50 | 240 |  | 256 | 440 | 2680 | 5.12 | 0.581818182 | 6.090909091 | 2.25 |  |  | 0.468464131 | 7750 | 460 | 17.9 | 1693 | 0 | 0 | 0 | 0 | 0 | 0 | 0 | 0 | 0 | 0 | 0 | 3.65 | 0 | 0 | 4 | 16 | 75 | 0 | 0 |  | 25 | https://www.mdpi.com/2075-4701/8/7/537
SS17-4PH | PBF | SLM | 2700 | 1400 | 0 | 50 | 240 |  | 195 | 412 | 2683 | 3.9 | 0.473300971 | 6.512135922 | 1.928571429 |  |  | 0.478301569 | 7750 | 460 | 17.9 | 1693 | 0 | 0 | 0 | 0 | 0 | 0 | 0 | 0 | 0 | 0 | 0 | 3.65 | 0 | 0 | 4 | 16 | 75 | 0 | 0 |  | 25 | https://www.mdpi.com/2075-4701/8/7/538
SS17-4PH | PBF | SLM | 2700 | 1600 | 0 | 50 | 240 |  | 168 | 414 | 2686 | 3.36 | 0.405797101 | 6.487922705 | 1.6875 |  |  | 0.550508913 | 7750 | 460 | 17.9 | 1693 | 0 | 0 | 0 | 0 | 0 | 0 | 0 | 0 | 0 | 0 | 0 | 3.65 | 0 | 0 | 4 | 16 | 75 | 0 | 0 |  | 25 | https://www.mdpi.com/2075-4701/8/7/539
SS17-4PH | PBF | SLM | 2700 | 1800 | 0 | 50 | 240 |  | 154 | 400 | 2690 | 3.08 | 0.385 | 6.725 | 1.5 |  |  | 0.577328178 | 7750 | 460 | 17.9 | 1693 | 0 | 0 | 0 | 0 | 0 | 0 | 0 | 0 | 0 | 0 | 0 | 3.65 | 0 | 0 | 4 | 16 | 75 | 0 | 0 |  | 25 | https://www.mdpi.com/2075-4701/8/7/540
SS17-4PH | PBF | SLM | 2700 | 2000 | 0 | 50 | 240 |  | 138 | 372 | 2693 | 2.76 | 0.370967742 | 7.239247312 | 1.35 |  |  | 0.554521465 | 7750 | 460 | 17.9 | 1693 | 0 | 0 | 0 | 0 | 0 | 0 | 0 | 0 | 0 | 0 | 0 | 3.65 | 0 | 0 | 4 | 16 | 75 | 0 | 0 |  | 25 | https://www.mdpi.com/2075-4701/8/7/541
SS17-4PH | PBF | SLM | 2700 | 2200 | 0 | 50 | 240 |  | 122 | 350 | 2696 | 2.44 | 0.348571429 | 7.702857143 | 1.227272727 |  |  | 0.539672633 | 7750 | 460 | 17.9 | 1693 | 0 | 0 | 0 | 0 | 0 | 0 | 0 | 0 | 0 | 0 | 0 | 3.65 | 0 | 0 | 4 | 16 | 75 | 0 | 0 |  | 25 | https://www.mdpi.com/2075-4701/8/7/542
SS17-4PH | PBF | SLM | 2700 | 2400 | 0 | 50 | 240 |  | 115 | 335 | 2698 | 2.3 | 0.343283582 | 8.053731343 | 1.125 |  |  | 0.539005197 | 7750 | 460 | 17.9 | 1693 | 0 | 0 | 0 | 0 | 0 | 0 | 0 | 0 | 0 | 0 | 0 | 3.65 | 0 | 0 | 4 | 16 | 75 | 0 | 0 |  | 25 | https://www.mdpi.com/2075-4701/8/7/543
SS17-4PH | PBF | SLM | 2700 | 2600 | 0 | 50 | 240 |  | 100 | 320 | 2700 | 2 | 0.3125 | 8.4375 | 1.038461538 |  |  | 0.53254 | 7750 | 460 | 17.9 | 1693 | 0 | 0 | 0 | 0 | 0 | 0 | 0 | 0 | 0 | 0 | 0 | 3.65 | 0 | 0 | 4 | 16 | 75 | 0 | 0 |  | 25 | https://www.mdpi.com/2075-4701/8/7/544
SS17-4PH | PBF | SLM | 170 | 600 | 0 | 20 | 100 |  | 72 | 130 |  | 3.6 | 0.553846154 | 0 | 0.283333333 |  |  | 0.366028847 | 7750 | 460 | 17.9 | 1693 | 0 | 0 | 0 | 0 | 0 | 0 | 0 | 0 | 0 | 0 | 0 | 3.65 | 0 | 0 | 4 | 16 | 75 | 0 | 0 |  | 28 | https://www.sciencedirect.com/science/article/abs/pii/S003039921830851X
SS17-4PH | PBF | SLM | 170 | 700 | 0 | 20 | 100 |  | 61 | 118 |  | 3.05 | 0.516949153 | 0 | 0.242857143 |  |  | 0.3492423 | 7750 | 460 | 17.9 | 1693 | 0 | 0 | 0 | 0 | 0 | 0 | 0 | 0 | 0 | 0 | 0 | 3.65 | 0 | 0 | 4 | 16 | 75 | 0 | 0 |  | 28 | https://www.sciencedirect.com/science/article/abs/pii/S003039921830851X
SS17-4PH | PBF | SLM | 170 | 800 | 0 | 20 | 100 |  | 54 | 110 |  | 2.7 | 0.490909091 | 0 | 0.2125 |  |  | 0.344169194 | 7750 | 460 | 17.9 | 1693 | 0 | 0 | 0 | 0 | 0 | 0 | 0 | 0 | 0 | 0 | 0 | 3.65 | 0 | 0 | 4 | 16 | 75 | 0 | 0 |  | 28 | https://www.sciencedirect.com/science/article/abs/pii/S003039921830851X
SS17-4PH | PBF | SLM | 170 | 900 | 0 | 20 | 100 |  | 46 | 102 |  | 2.3 | 0.450980392 | 0 | 0.188888889 |  |  | 0.331278507 | 7750 | 460 | 17.9 | 1693 | 0 | 0 | 0 | 0 | 0 | 0 | 0 | 0 | 0 | 0 | 0 | 3.65 | 0 | 0 | 4 | 16 | 75 | 0 | 0 |  | 28 | https://www.sciencedirect.com/science/article/abs/pii/S003039921830851X
SS17-4PH | PBF | SLM | 170 | 1000 | 0 | 20 | 100 |  | 42 | 101 |  | 2.1 | 0.415841584 | 0 | 0.17 |  |  | 0.357133625 | 7750 | 460 | 17.9 | 1693 | 0 | 0 | 0 | 0 | 0 | 0 | 0 | 0 | 0 | 0 | 0 | 3.65 | 0 | 0 | 4 | 16 | 75 | 0 | 0 |  | 28 | https://www.sciencedirect.com/science/article/abs/pii/S003039921830851X
SS17-4PH | PBF | SLM | 170 | 1100 | 0 | 20 | 100 |  | 34 | 92 |  | 1.7 | 0.369565217 | 0 | 0.154545455 |  |  | 0.325886132 | 7750 | 460 | 17.9 | 1693 | 0 | 0 | 0 | 0 | 0 | 0 | 0 | 0 | 0 | 0 | 0 | 3.65 | 0 | 0 | 4 | 16 | 75 | 0 | 0 |  | 28 | https://www.sciencedirect.com/science/article/abs/pii/S003039921830851X
SS17-4PH | PBF | SLM | 170 | 1200 | 0 | 20 | 100 |  | 32 | 86 |  | 1.6 | 0.372093023 | 0 | 0.141666667 |  |  | 0.310019804 | 7750 | 460 | 17.9 | 1693 | 0 | 0 | 0 | 0 | 0 | 0 | 0 | 0 | 0 | 0 | 0 | 3.65 | 0 | 0 | 4 | 16 | 75 | 0 | 0 |  | 28 | https://www.sciencedirect.com/science/article/abs/pii/S003039921830851X
SS17-4PH | PBF | SLM | 170 | 1300 | 0 | 20 | 100 |  | 30 | 78 |  | 1.5 | 0.384615385 | 0 | 0.130769231 |  |  | 0.276783363 | 7750 | 460 | 17.9 | 1693 | 0 | 0 | 0 | 0 | 0 | 0 | 0 | 0 | 0 | 0 | 0 | 3.65 | 0 | 0 | 4 | 16 | 75 | 0 | 0 |  | 28 | https://www.sciencedirect.com/science/article/abs/pii/S003039921830851X
SS17-4PH | PBF | SLM | 195 | 600 | 0 | 20 | 100 |  | 102 | 136 |  | 5.1 | 0.75 | 0 | 0.325 |  |  | 0.347198385 | 7750 | 460 | 17.9 | 1693 | 0 | 0 | 0 | 0 | 0 | 0 | 0 | 0 | 0 | 0 | 0 | 3.65 | 0 | 0 | 4 | 16 | 75 | 0 | 0 |  | 28 | https://www.sciencedirect.com/science/article/abs/pii/S003039921830851X
SS17-4PH | PBF | SLM | 195 | 700 | 0 | 20 | 100 |  | 85 | 130 |  | 4.25 | 0.653846154 | 0 | 0.278571429 |  |  | 0.36524751 | 7750 | 460 | 17.9 | 1693 | 0 | 0 | 0 | 0 | 0 | 0 | 0 | 0 | 0 | 0 | 0 | 3.65 | 0 | 0 | 4 | 16 | 75 | 0 | 0 |  | 28 | https://www.sciencedirect.com/science/article/abs/pii/S003039921830851X
SS17-4PH | PBF | SLM | 195 | 800 | 0 | 20 | 100 |  | 73 | 122 |  | 3.65 | 0.598360656 | 0 | 0.24375 |  |  | 0.364756721 | 7750 | 460 | 17.9 | 1693 | 0 | 0 | 0 | 0 | 0 | 0 | 0 | 0 | 0 | 0 | 0 | 3.65 | 0 | 0 | 4 | 16 | 75 | 0 | 0 |  | 28 | https://www.sciencedirect.com/science/article/abs/pii/S003039921830851X
SS17-4PH | PBF | SLM | 195 | 900 | 0 | 20 | 100 |  | 66 | 116 |  | 3.3 | 0.568965517 | 0 | 0.216666667 |  |  | 0.368356044 | 7750 | 460 | 17.9 | 1693 | 0 | 0 | 0 | 0 | 0 | 0 | 0 | 0 | 0 | 0 | 0 | 3.65 | 0 | 0 | 4 | 16 | 75 | 0 | 0 |  | 28 | https://www.sciencedirect.com/science/article/abs/pii/S003039921830851X
SS17-4PH | PBF | SLM | 195 | 1000 | 0 | 20 | 100 |  | 60 | 107 |  | 3 | 0.560747664 | 0 | 0.195 |  |  | 0.347372945 | 7750 | 460 | 17.9 | 1693 | 0 | 0 | 0 | 0 | 0 | 0 | 0 | 0 | 0 | 0 | 0 | 3.65 | 0 | 0 | 4 | 16 | 75 | 0 | 0 |  | 28 | https://www.sciencedirect.com/science/article/abs/pii/S003039921830851X
SS17-4PH | PBF | SLM | 195 | 1100 | 0 | 20 | 100 |  | 53 | 99 |  | 2.65 | 0.535353535 | 0 | 0.177272727 |  |  | 0.326537206 | 7750 | 460 | 17.9 | 1693 | 0 | 0 | 0 | 0 | 0 | 0 | 0 | 0 | 0 | 0 | 0 | 3.65 | 0 | 0 | 4 | 16 | 75 | 0 | 0 |  | 28 | https://www.sciencedirect.com/science/article/abs/pii/S003039921830851X
SS17-4PH | PBF | SLM | 195 | 1200 | 0 | 20 | 100 |  | 47 | 91 |  | 2.35 | 0.516483517 | 0 | 0.1625 |  |  | 0.300895787 | 7750 | 460 | 17.9 | 1693 | 0 | 0 | 0 | 0 | 0 | 0 | 0 | 0 | 0 | 0 | 0 | 3.65 | 0 | 0 | 4 | 16 | 75 | 0 | 0 |  | 28 | https://www.sciencedirect.com/science/article/abs/pii/S003039921830851X
SS17-4PH | PBF | SLM | 195 | 1300 | 0 | 20 | 100 |  | 45 | 90 |  | 2.25 | 0.5 | 0 | 0.15 |  |  | 0.316757345 | 7750 | 460 | 17.9 | 1693 | 0 | 0 | 0 | 0 | 0 | 0 | 0 | 0 | 0 | 0 | 0 | 3.65 | 0 | 0 | 4 | 16 | 75 | 0 | 0 |  | 28 | https://www.sciencedirect.com/science/article/abs/pii/S003039921830851X
SS17-4PH | PBF | SLM | 220 | 600 | 0 | 20 | 100 |  | 123 | 140 |  | 6.15 | 0.878571429 | 0 | 0.366666667 |  |  | 0.324927241 | 7750 | 460 | 17.9 | 1693 | 0 | 0 | 0 | 0 | 0 | 0 | 0 | 0 | 0 | 0 | 0 | 3.65 | 0 | 0 | 4 | 16 | 75 | 0 | 0 |  | 28 | https://www.sciencedirect.com/science/article/abs/pii/S003039921830851X
SS17-4PH | PBF | SLM | 220 | 700 | 0 | 20 | 100 |  | 103 | 135 |  | 5.15 | 0.762962963 | 0 | 0.314285714 |  |  | 0.347629248 | 7750 | 460 | 17.9 | 1693 | 0 | 0 | 0 | 0 | 0 | 0 | 0 | 0 | 0 | 0 | 0 | 3.65 | 0 | 0 | 4 | 16 | 75 | 0 | 0 |  | 28 | https://www.sciencedirect.com/science/article/abs/pii/S003039921830851X
SS17-4PH | PBF | SLM | 220 | 800 | 0 | 20 | 100 |  | 91 | 126 |  | 4.55 | 0.722222222 | 0 | 0.275 |  |  | 0.343665634 | 7750 | 460 | 17.9 | 1693 | 0 | 0 | 0 | 0 | 0 | 0 | 0 | 0 | 0 | 0 | 0 | 3.65 | 0 | 0 | 4 | 16 | 75 | 0 | 0 |  | 28 | https://www.sciencedirect.com/science/article/abs/pii/S003039921830851X
SS17-4PH | PBF | SLM | 220 | 900 | 0 | 20 | 100 |  | 77 | 115 |  | 3.85 | 0.669565217 | 0 | 0.244444444 |  |  | 0.321177847 | 7750 | 460 | 17.9 | 1693 | 0 | 0 | 0 | 0 | 0 | 0 | 0 | 0 | 0 | 0 | 0 | 3.65 | 0 | 0 | 4 | 16 | 75 | 0 | 0 |  | 28 | https://www.sciencedirect.com/science/article/abs/pii/S003039921830851X
SS17-4PH | PBF | SLM | 220 | 1000 | 0 | 20 | 100 |  | 69 | 105 |  | 3.45 | 0.657142857 | 0 | 0.22 |  |  | 0.297061178 | 7750 | 460 | 17.9 | 1693 | 0 | 0 | 0 | 0 | 0 | 0 | 0 | 0 | 0 | 0 | 0 | 3.65 | 0 | 0 | 4 | 16 | 75 | 0 | 0 |  | 28 | https://www.sciencedirect.com/science/article/abs/pii/S003039921830851X
SS17-4PH | PBF | SLM | 220 | 1100 | 0 | 20 | 100 |  | 60 | 96 |  | 3 | 0.625 | 0 | 0.2 |  |  | 0.272992835 | 7750 | 460 | 17.9 | 1693 | 0 | 0 | 0 | 0 | 0 | 0 | 0 | 0 | 0 | 0 | 0 | 3.65 | 0 | 0 | 4 | 16 | 75 | 0 | 0 |  | 28 | https://www.sciencedirect.com/science/article/abs/pii/S003039921830851X
SS17-4PH | PBF | SLM | 220 | 1200 | 0 | 20 | 100 |  | 55 | 93 |  | 2.75 | 0.59139785 | 0 | 0.183333333 |  |  | 0.277966611 | 7750 | 460 | 17.9 | 1693 | 0 | 0 | 0 | 0 | 0 | 0 | 0 | 0 | 0 | 0 | 0 | 3.65 | 0 | 0 | 4 | 16 | 75 | 0 | 0 |  | 28 | https://www.sciencedirect.com/science/article/abs/pii/S003039921830851X
SS17-4PH | PBF | SLM | 220 | 1300 | 0 | 20 | 100 |  | 54 | 90 |  | 2.7 | 0.6 | 0 | 0.169230769 |  |  | 0.280762192 | 7750 | 460 | 17.9 | 1693 | 0 | 0 | 0 | 0 | 0 | 0 | 0 | 0 | 0 | 0 | 0 | 3.65 | 0 | 0 | 4 | 16 | 75 | 0 | 0 |  | 28 | https://www.sciencedirect.com/science/article/abs/pii/S003039921830851X
SS17-4PH | PBF | SLM | 200 | 800 | 0 | 50 |  |  | 105 | 122 |  | 2.1 | 0.860655738 |  | 0.25 |  |  | 0.355637803 | 7750 | 460 | 17.9 | 1693 | 0 | 0 | 0 | 0 | 0 | 0 | 0 | 0 | 0 | 0 | 0 | 3.65 | 0 | 0 | 4 | 16 | 75 | 0 | 0 |  | 65
SS17-4PH | PBF | SLM | 200 | 1000 | 0 | 50 |  |  | 77 | 97 |  | 1.54 | 0.793814433 |  | 0.2 |  |  | 0.281211782 | 7750 | 460 | 17.9 | 1693 | 0 | 0 | 0 | 0 | 0 | 0 | 0 | 0 | 0 | 0 | 0 | 3.65 | 0 | 0 | 4 | 16 | 75 | 0 | 0 |  | 65
SS17-4PH | PBF | SLM | 200 | 1200 | 0 | 50 |  |  | 65 | 88 |  | 1.3 | 0.738636364 |  | 0.166666667 |  |  | 0.275267776 | 7750 | 460 | 17.9 | 1693 | 0 | 0 | 0 | 0 | 0 | 0 | 0 | 0 | 0 | 0 | 0 | 3.65 | 0 | 0 | 4 | 16 | 75 | 0 | 0 |  | 65
SS17-4PH | PBF | SLM | 200 | 1400 | 0 | 50 |  |  | 53 | 85 |  | 1.06 | 0.623529412 |  | 0.142857143 |  |  | 0.296206525 | 7750 | 460 | 17.9 | 1693 | 0 | 0 | 0 | 0 | 0 | 0 | 0 | 0 | 0 | 0 | 0 | 3.65 | 0 | 0 | 4 | 16 | 75 | 0 | 0 |  | 65
SS17-4PH | PBF | SLM | 200 | 1600 | 0 | 50 |  |  | 45 | 83 |  | 0.9 | 0.542168675 |  | 0.125 |  |  | 0.31973022 | 7750 | 460 | 17.9 | 1693 | 0 | 0 | 0 | 0 | 0 | 0 | 0 | 0 | 0 | 0 | 0 | 3.65 | 0 | 0 | 4 | 16 | 75 | 0 | 0 |  | 65
SS17-4PH | PBF | SLM | 200 | 1800 | 0 | 50 |  |  | 40 | 82 |  | 0.8 | 0.487804878 |  | 0.111111111 |  |  | 0.348186955 | 7750 | 460 | 17.9 | 1693 | 0 | 0 | 0 | 0 | 0 | 0 | 0 | 0 | 0 | 0 | 0 | 3.65 | 0 | 0 | 4 | 16 | 75 | 0 | 0 |  | 65
SS17-4PH | PBF | SLM | 200 | 2000 | 0 | 50 |  |  | 35 | 80 |  | 0.7 | 0.4375 |  | 0.1 |  |  | 0.366103979 | 7750 | 460 | 17.9 | 1693 | 0 | 0 | 0 | 0 | 0 | 0 | 0 | 0 | 0 | 0 | 0 | 3.65 | 0 | 0 | 4 | 16 | 75 | 0 | 0 |  | 65
SS17-4PH | PBF | SLM | 200 | 2200 | 0 | 50 |  |  | 33 | 81 |  | 0.66 | 0.407407407 |  | 0.090909091 |  |  | 0.409926975 | 7750 | 460 | 17.9 | 1693 | 0 | 0 | 0 | 0 | 0 | 0 | 0 | 0 | 0 | 0 | 0 | 3.65 | 0 | 0 | 4 | 16 | 75 | 0 | 0 |  | 65
SS17-4PH | PBF | SLM | 200 | 2400 | 0 | 50 |  |  | 30 | 80 |  | 0.6 | 0.375 |  | 0.083333333 |  |  | 0.434257242 | 7750 | 460 | 17.9 | 1693 | 0 | 0 | 0 | 0 | 0 | 0 | 0 | 0 | 0 | 0 | 0 | 3.65 | 0 | 0 | 4 | 16 | 75 | 0 | 0 |  | 65
IN625 | PBF | SLM | 169 | 875 | 0 | 20 | 100 | 100 | 35 | 134 |  | 1.75 | 0.26119403 |  | 0.193142857 | 96.57 |  | 0.492003222 | 8442 | 429 | 9.8 | 1593 | 0 | 0 | 0 | 0 | 0 | 0 | 0 | 0 | 0 | 0 | 0 | 0 | 0 | 3.35 | 65 | 21 | 0 | 0 | 9 |  | 5 | https://www.sciencedirect.com/science/article/abs/pii/S0890695516303108
IN625 | PBF | SLM | 195 | 875 | 0 | 20 | 100 | 100 | 49 | 170 |  | 2.45 | 0.288235294 |  | 0.222857143 | 111.43 |  | 0.678889158 | 8442 | 429 | 9.8 | 1593 | 0 | 0 | 0 | 0 | 0 | 0 | 0 | 0 | 0 | 0 | 0 | 0 | 0 | 3.35 | 65 | 21 | 0 | 0 | 9 |  | 5 | https://www.sciencedirect.com/science/article/abs/pii/S0890695516303109
IN625 | PBF | SLM | 182 | 875 | 0 | 20 | 100 | 90 | 45 | 149 |  | 2.25 | 0.302013423 |  | 0.208 | 115.56 |  | 0.561970807 | 8442 | 429 | 9.8 | 1593 | 0 | 0 | 0 | 0 | 0 | 0 | 0 | 0 | 0 | 0 | 0 | 0 | 0 | 3.35 | 65 | 21 | 0 | 0 | 9 |  | 5 | https://www.sciencedirect.com/science/article/abs/pii/S0890695516303110
IN625 | PBF | SLM | 185 | 725 | 0 | 20 | 100 | 110 | 48 | 153 |  | 2.4 | 0.31372549 |  | 0.255172414 | 114.11 |  | 0.48690646 | 8442 | 429 | 9.8 | 1593 | 0 | 0 | 0 | 0 | 0 | 0 | 0 | 0 | 0 | 0 | 0 | 0 | 0 | 3.35 | 65 | 21 | 0 | 0 | 9 |  | 5 | https://www.sciencedirect.com/science/article/abs/pii/S0890695516303111
IN625 | PBF | SLM | 195 | 800 | 0 | 20 | 100 | 110 | 44 | 143 |  | 2.2 | 0.307692308 |  | 0.24375 | 110.8 |  | 0.444544395 | 8442 | 429 | 9.8 | 1593 | 0 | 0 | 0 | 0 | 0 | 0 | 0 | 0 | 0 | 0 | 0 | 0 | 0 | 3.35 | 65 | 21 | 0 | 0 | 9 |  | 5 | https://www.sciencedirect.com/science/article/abs/pii/S0890695516303112
IN625 | PBF | SLM | 182 | 725 | 0 | 20 | 100 | 90 | 45 | 134 |  | 2.25 | 0.335820896 |  | 0.251034483 | 139.46 |  | 0.382530059 | 8442 | 429 | 9.8 | 1593 | 0 | 0 | 0 | 0 | 0 | 0 | 0 | 0 | 0 | 0 | 0 | 0 | 0 | 3.35 | 65 | 21 | 0 | 0 | 9 |  | 5 | https://www.sciencedirect.com/science/article/abs/pii/S0890695516303113
IN625 | PBF | SLM | 182 | 800 | 0 | 20 | 100 | 100 | 44 | 132 |  | 2.2 | 0.333333333 |  | 0.2275 | 113.75 |  | 0.40760248 | 8442 | 429 | 9.8 | 1593 | 0 | 0 | 0 | 0 | 0 | 0 | 0 | 0 | 0 | 0 | 0 | 0 | 0 | 3.35 | 65 | 21 | 0 | 0 | 9 |  | 5 | https://www.sciencedirect.com/science/article/abs/pii/S0890695516303114
IN625 | PBF | SLM | 195 | 725 | 0 | 20 | 100 | 100 | 52 | 152 |  | 2.6 | 0.342105263 |  | 0.268965517 | 134.48 |  | 0.456079247 | 8442 | 429 | 9.8 | 1593 | 0 | 0 | 0 | 0 | 0 | 0 | 0 | 0 | 0 | 0 | 0 | 0 | 0 | 3.35 | 65 | 21 | 0 | 0 | 9 |  | 5 | https://www.sciencedirect.com/science/article/abs/pii/S0890695516303115
IN625 | PBF | SLM | 182 | 800 | 0 | 20 | 100 | 100 | 48 | 143 |  | 2.4 | 0.335664336 |  | 0.2275 | 113.75 |  | 0.476297566 | 8442 | 429 | 9.8 | 1593 | 0 | 0 | 0 | 0 | 0 | 0 | 0 | 0 | 0 | 0 | 0 | 0 | 0 | 3.35 | 65 | 21 | 0 | 0 | 9 |  | 5 | https://www.sciencedirect.com/science/article/abs/pii/S0890695516303116
IN625 | PBF | SLM | 182 | 875 | 0 | 20 | 100 | 110 | 47 | 134 |  | 2.35 | 0.350746269 |  | 0.208 | 94.55 |  | 0.456860135 | 8442 | 429 | 9.8 | 1593 | 0 | 0 | 0 | 0 | 0 | 0 | 0 | 0 | 0 | 0 | 0 | 0 | 0 | 3.35 | 65 | 21 | 0 | 0 | 9 |  | 5 | https://www.sciencedirect.com/science/article/abs/pii/S0890695516303117
IN625 | PBF | SLM | 169 | 725 | 0 | 20 | 100 | 100 | 51 | 159 |  | 2.55 | 0.320754717 |  | 0.233103448 | 116.55 |  | 0.574462054 | 8442 | 429 | 9.8 | 1593 | 0 | 0 | 0 | 0 | 0 | 0 | 0 | 0 | 0 | 0 | 0 | 0 | 0 | 3.35 | 65 | 21 | 0 | 0 | 9 |  | 5 | https://www.sciencedirect.com/science/article/abs/pii/S0890695516303118
IN625 | PBF | SLM | 169 | 800 | 0 | 20 | 100 | 90 | 47 | 154 |  | 2.35 | 0.305194805 |  | 0.21125 | 117.36 |  | 0.592668949 | 8442 | 429 | 9.8 | 1593 | 0 | 0 | 0 | 0 | 0 | 0 | 0 | 0 | 0 | 0 | 0 | 0 | 0 | 3.35 | 65 | 21 | 0 | 0 | 9 |  | 5 | https://www.sciencedirect.com/science/article/abs/pii/S0890695516303119
IN625 | PBF | SLM | 169 | 800 | 0 | 20 | 100 | 110 | 43 | 150 |  | 2.15 | 0.286666667 |  | 0.21125 | 96.02 |  | 0.563009364 | 8442 | 429 | 9.8 | 1593 | 0 | 0 | 0 | 0 | 0 | 0 | 0 | 0 | 0 | 0 | 0 | 0 | 0 | 3.35 | 65 | 21 | 0 | 0 | 9 |  | 5 | https://www.sciencedirect.com/science/article/abs/pii/S0890695516303120
IN625 | PBF | SLM | 195 | 800 | 0 | 20 | 100 | 90 | 49 | 149 |  | 2.45 | 0.32885906 |  | 0.24375 | 135.42 |  | 0.481618235 | 8442 | 429 | 9.8 | 1593 | 0 | 0 | 0 | 0 | 0 | 0 | 0 | 0 | 0 | 0 | 0 | 0 | 0 | 3.35 | 65 | 21 | 0 | 0 | 9 |  | 5 | https://www.sciencedirect.com/science/article/abs/pii/S0890695516303121
IN625 | PBF | SLM | 195 | 800 | 0 | 20 | 100 | 100 | 50 | 155 |  | 2.5 | 0.322580645 |  | 0.24375 | 121.88 |  | 0.520175696 | 8442 | 429 | 9.8 | 1593 | 0 | 0 | 0 | 0 | 0 | 0 | 0 | 0 | 0 | 0 | 0 | 0 | 0 | 3.35 | 65 | 21 | 0 | 0 | 9 |  | 5 | https://www.sciencedirect.com/science/article/abs/pii/S0890695516303122
IN625 | PBF | SLM | 160 | 2800 | 0 | 40 | 50 | 92 | 40 | 92 | 524.4 | 1 | 0.434782609 | 5.7 | 0.057142857 | 15.6 |  | 0.762130305 | 8442 | 429 | 9.8 | 1593 | 0 | 0 | 0 | 0 | 0 | 0 | 0 | 0 | 0 | 0 | 0 | 0 | 0 | 3.35 | 65 | 21 | 0 | 0 | 9 |  | 6 | https://www.mdpi.com/2504-4494/3/1/21
IN625 | PBF | SLM | 160 | 2800 | 0 | 40 | 50 | 61 | 40 | 91.5 | 521.55 | 1 | 0.43715847 | 5.7 | 0.057142857 | 23.3 |  | 0.753967013 | 8442 | 429 | 9.8 | 1593 | 0 | 0 | 0 | 0 | 0 | 0 | 0 | 0 | 0 | 0 | 0 | 0 | 0 | 3.35 | 65 | 21 | 0 | 0 | 9 |  | 6 | https://www.mdpi.com/2504-4494/3/1/22
IN625 | PBF | SLM | 160 | 2800 | 0 | 40 | 50 | 52 | 40 | 91.52 | 521.664 | 1 | 0.437062937 | 5.7 | 0.057142857 | 27.4 |  | 0.754292701 | 8442 | 429 | 9.8 | 1593 | 0 | 0 | 0 | 0 | 0 | 0 | 0 | 0 | 0 | 0 | 0 | 0 | 0 | 3.35 | 65 | 21 | 0 | 0 | 9 |  | 6 | https://www.mdpi.com/2504-4494/3/1/23
IN625 | PBF | SLM | 160 | 2800 | 0 | 40 | 50 | 46 | 40 | 92 | 524.4 | 1 | 0.434782609 | 5.7 | 0.057142857 | 31.1 |  | 0.762130305 | 8442 | 429 | 9.8 | 1593 | 0 | 0 | 0 | 0 | 0 | 0 | 0 | 0 | 0 | 0 | 0 | 0 | 0 | 3.35 | 65 | 21 | 0 | 0 | 9 |  | 6 | https://www.mdpi.com/2504-4494/3/1/24
IN625 | PBF | SLM | 160 | 2800 | 0 | 40 | 50 | 37 | 40 | 92.5 | 527.25 | 1 | 0.432432432 | 5.7 | 0.057142857 | 38.9 |  | 0.770337545 | 8442 | 429 | 9.8 | 1593 | 0 | 0 | 0 | 0 | 0 | 0 | 0 | 0 | 0 | 0 | 0 | 0 | 0 | 3.35 | 65 | 21 | 0 | 0 | 9 |  | 6 | https://www.mdpi.com/2504-4494/3/1/25
IN625 | PBF | SLM | 160 | 2800 | 0 | 40 | 50 | 31 | 40 | 93 | 530.1 | 1 | 0.430107527 | 5.7 | 0.057142857 | 46.7 |  | 0.778588734 | 8442 | 429 | 9.8 | 1593 | 0 | 0 | 0 | 0 | 0 | 0 | 0 | 0 | 0 | 0 | 0 | 0 | 0 | 3.35 | 65 | 21 | 0 | 0 | 9 |  | 6 | https://www.mdpi.com/2504-4494/3/1/26
IN625 | PBF | SLM | 225 | 1940 | 0 | 40 | 50 | 265 | 60 | 132.5 | 755.25 | 1.5 | 0.452830189 | 5.7 | 0.115979381 | 10.9 |  | 0.778912461 | 8442 | 429 | 9.8 | 1593 | 0 | 0 | 0 | 0 | 0 | 0 | 0 | 0 | 0 | 0 | 0 | 0 | 0 | 3.35 | 65 | 21 | 0 | 0 | 9 |  | 6 | https://www.mdpi.com/2504-4494/3/1/27
IN625 | PBF | SLM | 225 | 1940 | 0 | 40 | 50 | 133 | 60 | 133 | 758.1 | 1.5 | 0.45112782 | 5.7 | 0.115979381 | 21.9 |  | 0.784731644 | 8442 | 429 | 9.8 | 1593 | 0 | 0 | 0 | 0 | 0 | 0 | 0 | 0 | 0 | 0 | 0 | 0 | 0 | 3.35 | 65 | 21 | 0 | 0 | 9 |  | 6 | https://www.mdpi.com/2504-4494/3/1/28
IN625 | PBF | SLM | 225 | 1940 | 0 | 40 | 50 | 88 | 60 | 132 | 752.4 | 1.5 | 0.454545455 | 5.7 | 0.115979381 | 32.8 |  | 0.773114931 | 8442 | 429 | 9.8 | 1593 | 0 | 0 | 0 | 0 | 0 | 0 | 0 | 0 | 0 | 0 | 0 | 0 | 0 | 3.35 | 65 | 21 | 0 | 0 | 9 |  | 6 | https://www.mdpi.com/2504-4494/3/1/29
IN625 | PBF | SLM | 225 | 1940 | 0 | 40 | 50 | 75 | 60 | 132 | 752.4 | 1.5 | 0.454545455 | 5.7 | 0.115979381 | 38.5 |  | 0.773114931 | 8442 | 429 | 9.8 | 1593 | 0 | 0 | 0 | 0 | 0 | 0 | 0 | 0 | 0 | 0 | 0 | 0 | 0 | 3.35 | 65 | 21 | 0 | 0 | 9 |  | 6 | https://www.mdpi.com/2504-4494/3/1/30
IN625 | PBF | SLM | 225 | 1940 | 0 | 40 | 50 | 66 | 60 | 132 | 752.4 | 1.5 | 0.454545455 | 5.7 | 0.115979381 | 43.7 |  | 0.773114931 | 8442 | 429 | 9.8 | 1593 | 0 | 0 | 0 | 0 | 0 | 0 | 0 | 0 | 0 | 0 | 0 | 0 | 0 | 3.35 | 65 | 21 | 0 | 0 | 9 |  | 6 | https://www.mdpi.com/2504-4494/3/1/31
IN625 | PBF | SLM | 225 | 1940 | 0 | 40 | 50 | 53 | 60 | 132.5 | 755.25 | 1.5 | 0.452830189 | 5.7 | 0.115979381 | 54.6 |  | 0.778912461 | 8442 | 429 | 9.8 | 1593 | 0 | 0 | 0 | 0 | 0 | 0 | 0 | 0 | 0 | 0 | 0 | 0 | 0 | 3.35 | 65 | 21 | 0 | 0 | 9 |  | 6 | https://www.mdpi.com/2504-4494/3/1/32
IN625 | PBF | SLM | 225 | 1940 | 0 | 40 | 50 | 44 | 60 | 132 | 752.4 | 1.5 | 0.454545455 | 5.7 | 0.115979381 | 65.6 |  | 0.773114931 | 8442 | 429 | 9.8 | 1593 | 0 | 0 | 0 | 0 | 0 | 0 | 0 | 0 | 0 | 0 | 0 | 0 | 0 | 3.35 | 65 | 21 | 0 | 0 | 9 |  | 6 | https://www.mdpi.com/2504-4494/3/1/33
IN625 | PBF | SLM | 350 | 1680 | 0 | 40 | 50 | 347 | 80 | 173.5 | 936.9 | 2 | 0.461095101 | 5.4 | 0.208333333 | 15 |  | 0.741396358 | 8442 | 429 | 9.8 | 1593 | 0 | 0 | 0 | 0 | 0 | 0 | 0 | 0 | 0 | 0 | 0 | 0 | 0 | 3.35 | 65 | 21 | 0 | 0 | 9 |  | 6 | https://www.mdpi.com/2504-4494/3/1/34
IN625 | PBF | SLM | 350 | 1680 | 0 | 40 | 50 | 173 | 80 | 173 | 934.2 | 2 | 0.462427746 | 5.4 | 0.208333333 | 30 |  | 0.737174354 | 8442 | 429 | 9.8 | 1593 | 0 | 0 | 0 | 0 | 0 | 0 | 0 | 0 | 0 | 0 | 0 | 0 | 0 | 3.35 | 65 | 21 | 0 | 0 | 9 |  | 6 | https://www.mdpi.com/2504-4494/3/1/35
IN625 | PBF | SLM | 350 | 1680 | 0 | 40 | 50 | 116 | 80 | 174 | 939.6 | 2 | 0.459770115 | 5.4 | 0.208333333 | 45 |  | 0.745630416 | 8442 | 429 | 9.8 | 1593 | 0 | 0 | 0 | 0 | 0 | 0 | 0 | 0 | 0 | 0 | 0 | 0 | 0 | 3.35 | 65 | 21 | 0 | 0 | 9 |  | 6 | https://www.mdpi.com/2504-4494/3/1/36
IN625 | PBF | SLM | 350 | 1680 | 0 | 40 | 50 | 99 | 80 | 174.24 | 940.896 | 2 | 0.459136823 | 5.4 | 0.208333333 | 52.8 |  | 0.747667045 | 8442 | 429 | 9.8 | 1593 | 0 | 0 | 0 | 0 | 0 | 0 | 0 | 0 | 0 | 0 | 0 | 0 | 0 | 3.35 | 65 | 21 | 0 | 0 | 9 |  | 6 | https://www.mdpi.com/2504-4494/3/1/37
IN625 | PBF | SLM | 350 | 1680 | 0 | 40 | 50 | 87 | 80 | 174 | 939.6 | 2 | 0.459770115 | 5.4 | 0.208333333 | 60 |  | 0.745630416 | 8442 | 429 | 9.8 | 1593 | 0 | 0 | 0 | 0 | 0 | 0 | 0 | 0 | 0 | 0 | 0 | 0 | 0 | 3.35 | 65 | 21 | 0 | 0 | 9 |  | 6 | https://www.mdpi.com/2504-4494/3/1/38
IN625 | PBF | SLM | 350 | 1680 | 0 | 40 | 50 | 69 | 80 | 172.5 | 931.5 | 2 | 0.463768116 | 5.4 | 0.208333333 | 75.1 |  | 0.732964405 | 8442 | 429 | 9.8 | 1593 | 0 | 0 | 0 | 0 | 0 | 0 | 0 | 0 | 0 | 0 | 0 | 0 | 0 | 3.35 | 65 | 21 | 0 | 0 | 9 |  | 6 | https://www.mdpi.com/2504-4494/3/1/39
IN625 | PBF | SLM | 350 | 1680 | 0 | 40 | 50 | 58 | 80 | 174 | 939.6 | 2 | 0.459770115 | 5.4 | 0.208333333 | 90.1 |  | 0.745630416 | 8442 | 429 | 9.8 | 1593 | 0 | 0 | 0 | 0 | 0 | 0 | 0 | 0 | 0 | 0 | 0 | 0 | 0 | 3.35 | 65 | 21 | 0 | 0 | 9 |  | 6 | https://www.mdpi.com/2504-4494/3/1/40
IN625 | PBF | SLM | 350 | 1180 | 0 | 40 | 50 | 388 | 98 | 194 | 970 | 2.45 | 0.505154639 | 5 | 0.29661017 | 19.1 |  | 0.65482964 | 8442 | 429 | 9.8 | 1593 | 0 | 0 | 0 | 0 | 0 | 0 | 0 | 0 | 0 | 0 | 0 | 0 | 0 | 3.35 | 65 | 21 | 0 | 0 | 9 |  | 6 | https://www.mdpi.com/2504-4494/3/1/41
IN625 | PBF | SLM | 350 | 1180 | 0 | 40 | 50 | 194 | 98 | 194 | 970 | 2.45 | 0.505154639 | 5 | 0.29661017 | 38.2 |  | 0.65482964 | 8442 | 429 | 9.8 | 1593 | 0 | 0 | 0 | 0 | 0 | 0 | 0 | 0 | 0 | 0 | 0 | 0 | 0 | 3.35 | 65 | 21 | 0 | 0 | 9 |  | 6 | https://www.mdpi.com/2504-4494/3/1/42
IN625 | PBF | SLM | 350 | 1180 | 0 | 40 | 50 | 129 | 98 | 193.5 | 967.5 | 2.45 | 0.506459948 | 5 | 0.29661017 | 57.4 |  | 0.65150361 | 8442 | 429 | 9.8 | 1593 | 0 | 0 | 0 | 0 | 0 | 0 | 0 | 0 | 0 | 0 | 0 | 0 | 0 | 3.35 | 65 | 21 | 0 | 0 | 9 |  | 6 | https://www.mdpi.com/2504-4494/3/1/43
IN625 | PBF | SLM | 350 | 1180 | 0 | 40 | 50 | 110 | 98 | 193.6 | 968 | 2.45 | 0.506198347 | 5 | 0.29661017 | 67.3 |  | 0.652168138 | 8442 | 429 | 9.8 | 1593 | 0 | 0 | 0 | 0 | 0 | 0 | 0 | 0 | 0 | 0 | 0 | 0 | 0 | 3.35 | 65 | 21 | 0 | 0 | 9 |  | 6 | https://www.mdpi.com/2504-4494/3/1/44
IN625 | PBF | SLM | 350 | 1180 | 0 | 40 | 50 | 97 | 98 | 194 | 970 | 2.45 | 0.505154639 | 5 | 0.29661017 | 76.5 |  | 0.65482964 | 8442 | 429 | 9.8 | 1593 | 0 | 0 | 0 | 0 | 0 | 0 | 0 | 0 | 0 | 0 | 0 | 0 | 0 | 3.35 | 65 | 21 | 0 | 0 | 9 |  | 6 | https://www.mdpi.com/2504-4494/3/1/45
IN625 | PBF | SLM | 350 | 1180 | 0 | 40 | 50 | 78 | 98 | 195 | 975 | 2.45 | 0.502564103 | 5 | 0.29661017 | 95.6 |  | 0.661507101 | 8442 | 429 | 9.8 | 1593 | 0 | 0 | 0 | 0 | 0 | 0 | 0 | 0 | 0 | 0 | 0 | 0 | 0 | 3.35 | 65 | 21 | 0 | 0 | 9 |  | 6 | https://www.mdpi.com/2504-4494/3/1/46
IN625 | PBF | SLM | 350 | 1180 | 0 | 40 | 50 | 65 | 98 | 195 | 975 | 2.45 | 0.502564103 | 5 | 0.29661017 | 114.7 |  | 0.661507101 | 8442 | 429 | 9.8 | 1593 | 0 | 0 | 0 | 0 | 0 | 0 | 0 | 0 | 0 | 0 | 0 | 0 | 0 | 3.35 | 65 | 21 | 0 | 0 | 9 |  | 6 | https://www.mdpi.com/2504-4494/3/1/47
IN625 | PBF | SLM | 345 | 1060 | 0 | 40 | 50 | 429 | 100 | 214.5 | 965.25 | 2.5 | 0.466200466 | 4.5 | 0.325471698 | 19 |  | 0.729678349 | 8442 | 429 | 9.8 | 1593 | 0 | 0 | 0 | 0 | 0 | 0 | 0 | 0 | 0 | 0 | 0 | 0 | 0 | 3.35 | 65 | 21 | 0 | 0 | 9 |  | 6 | https://www.mdpi.com/2504-4494/3/1/48
IN625 | PBF | SLM | 345 | 1060 | 0 | 40 | 50 | 214 | 100 | 214 | 963 | 2.5 | 0.46728972 | 4.5 | 0.325471698 | 38 |  | 0.726326244 | 8442 | 429 | 9.8 | 1593 | 0 | 0 | 0 | 0 | 0 | 0 | 0 | 0 | 0 | 0 | 0 | 0 | 0 | 3.35 | 65 | 21 | 0 | 0 | 9 |  | 6 | https://www.mdpi.com/2504-4494/3/1/49
IN625 | PBF | SLM | 345 | 1060 | 0 | 40 | 50 | 143 | 100 | 214.5 | 965.25 | 2.5 | 0.466200466 | 4.5 | 0.325471698 | 57 |  | 0.729678349 | 8442 | 429 | 9.8 | 1593 | 0 | 0 | 0 | 0 | 0 | 0 | 0 | 0 | 0 | 0 | 0 | 0 | 0 | 3.35 | 65 | 21 | 0 | 0 | 9 |  | 6 | https://www.mdpi.com/2504-4494/3/1/50
IN625 | PBF | SLM | 345 | 1060 | 0 | 40 | 50 | 122 | 100 | 214.72 | 966.24 | 2.5 | 0.465722802 | 4.5 | 0.325471698 | 66.8 |  | 0.73115572 | 8442 | 429 | 9.8 | 1593 | 0 | 0 | 0 | 0 | 0 | 0 | 0 | 0 | 0 | 0 | 0 | 0 | 0 | 3.35 | 65 | 21 | 0 | 0 | 9 |  | 6 | https://www.mdpi.com/2504-4494/3/1/51
IN625 | PBF | SLM | 345 | 1060 | 0 | 40 | 50 | 107 | 100 | 214 | 963 | 2.5 | 0.46728972 | 4.5 | 0.325471698 | 75.9 |  | 0.726326244 | 8442 | 429 | 9.8 | 1593 | 0 | 0 | 0 | 0 | 0 | 0 | 0 | 0 | 0 | 0 | 0 | 0 | 0 | 3.35 | 65 | 21 | 0 | 0 | 9 |  | 6 | https://www.mdpi.com/2504-4494/3/1/52
IN625 | PBF | SLM | 345 | 1060 | 0 | 40 | 50 | 86 | 100 | 215 | 967.5 | 2.5 | 0.465116279 | 4.5 | 0.325471698 | 94.9 |  | 0.73303817 | 8442 | 429 | 9.8 | 1593 | 0 | 0 | 0 | 0 | 0 | 0 | 0 | 0 | 0 | 0 | 0 | 0 | 0 | 3.35 | 65 | 21 | 0 | 0 | 9 |  | 6 | https://www.mdpi.com/2504-4494/3/1/53
IN625 | PBF | SLM | 345 | 1060 | 0 | 40 | 50 | 71 | 100 | 213 | 958.5 | 2.5 | 0.469483568 | 4.5 | 0.325471698 | 113.9 |  | 0.719645183 | 8442 | 429 | 9.8 | 1593 | 0 | 0 | 0 | 0 | 0 | 0 | 0 | 0 | 0 | 0 | 0 | 0 | 0 | 3.35 | 65 | 21 | 0 | 0 | 9 |  | 6 | https://www.mdpi.com/2504-4494/3/1/54
IN625 | PBF | SLM | 350 | 800 | 0 | 40 | 50 | 469 | 120 | 234.5 | 914.55 | 3 | 0.511727079 | 3.9 | 0.4375 | 23.3 |  | 0.652484013 | 8442 | 429 | 9.8 | 1593 | 0 | 0 | 0 | 0 | 0 | 0 | 0 | 0 | 0 | 0 | 0 | 0 | 0 | 3.35 | 65 | 21 | 0 | 0 | 9 |  | 6 | https://www.mdpi.com/2504-4494/3/1/55
IN625 | PBF | SLM | 350 | 800 | 0 | 40 | 50 | 235 | 120 | 235 | 916.5 | 3 | 0.510638298 | 3.9 | 0.4375 | 46.6 |  | 0.655224184 | 8442 | 429 | 9.8 | 1593 | 0 | 0 | 0 | 0 | 0 | 0 | 0 | 0 | 0 | 0 | 0 | 0 | 0 | 3.35 | 65 | 21 | 0 | 0 | 9 |  | 6 | https://www.mdpi.com/2504-4494/3/1/56
IN625 | PBF | SLM | 350 | 800 | 0 | 40 | 50 | 156 | 120 | 234 | 912.6 | 3 | 0.512820513 | 3.9 | 0.4375 | 69.9 |  | 0.649749582 | 8442 | 429 | 9.8 | 1593 | 0 | 0 | 0 | 0 | 0 | 0 | 0 | 0 | 0 | 0 | 0 | 0 | 0 | 3.35 | 65 | 21 | 0 | 0 | 9 |  | 6 | https://www.mdpi.com/2504-4494/3/1/57
IN625 | PBF | SLM | 350 | 800 | 0 | 40 | 50 | 133 | 120 | 234.08 | 912.912 | 3 | 0.51264525 | 3.9 | 0.4375 | 82 |  | 0.650186705 | 8442 | 429 | 9.8 | 1593 | 0 | 0 | 0 | 0 | 0 | 0 | 0 | 0 | 0 | 0 | 0 | 0 | 0 | 3.35 | 65 | 21 | 0 | 0 | 9 |  | 6 | https://www.mdpi.com/2504-4494/3/1/58
IN625 | PBF | SLM | 350 | 800 | 0 | 40 | 50 | 117 | 120 | 234 | 912.6 | 3 | 0.512820513 | 3.9 | 0.4375 | 93.2 |  | 0.649749582 | 8442 | 429 | 9.8 | 1593 | 0 | 0 | 0 | 0 | 0 | 0 | 0 | 0 | 0 | 0 | 0 | 0 | 0 | 3.35 | 65 | 21 | 0 | 0 | 9 |  | 6 | https://www.mdpi.com/2504-4494/3/1/59
IN625 | PBF | SLM | 350 | 800 | 0 | 40 | 50 | 94 | 120 | 235 | 916.5 | 3 | 0.510638298 | 3.9 | 0.4375 | 116.5 |  | 0.655224184 | 8442 | 429 | 9.8 | 1593 | 0 | 0 | 0 | 0 | 0 | 0 | 0 | 0 | 0 | 0 | 0 | 0 | 0 | 3.35 | 65 | 21 | 0 | 0 | 9 |  | 6 | https://www.mdpi.com/2504-4494/3/1/60
IN625 | PBF | SLM | 340 | 560 | 0 | 40 | 50 | 551 | 140 | 275.5 | 936.7 | 3.5 | 0.508166969 | 3.4 | 0.607142857 | 27.5 |  | 0.653503173 | 8442 | 429 | 9.8 | 1593 | 0 | 0 | 0 | 0 | 0 | 0 | 0 | 0 | 0 | 0 | 0 | 0 | 0 | 3.35 | 65 | 21 | 0 | 0 | 9 |  | 6 | https://www.mdpi.com/2504-4494/3/1/61
IN625 | PBF | SLM | 340 | 560 | 0 | 40 | 50 | 276 | 140 | 276 | 938.4 | 3.5 | 0.507246377 | 3.4 | 0.607142857 | 55.1 |  | 0.655830829 | 8442 | 429 | 9.8 | 1593 | 0 | 0 | 0 | 0 | 0 | 0 | 0 | 0 | 0 | 0 | 0 | 0 | 0 | 3.35 | 65 | 21 | 0 | 0 | 9 |  | 6 | https://www.mdpi.com/2504-4494/3/1/62
IN625 | PBF | SLM | 340 | 560 | 0 | 40 | 50 | 184 | 140 | 276 | 938.4 | 3.5 | 0.507246377 | 3.4 | 0.607142857 | 82.6 |  | 0.655830829 | 8442 | 429 | 9.8 | 1593 | 0 | 0 | 0 | 0 | 0 | 0 | 0 | 0 | 0 | 0 | 0 | 0 | 0 | 3.35 | 65 | 21 | 0 | 0 | 9 |  | 6 | https://www.mdpi.com/2504-4494/3/1/63
IN625 | PBF | SLM | 340 | 560 | 0 | 40 | 50 | 157 | 140 | 276.32 | 939.488 | 3.5 | 0.506658946 | 3.4 | 0.607142857 | 97 |  | 0.657322699 | 8442 | 429 | 9.8 | 1593 | 0 | 0 | 0 | 0 | 0 | 0 | 0 | 0 | 0 | 0 | 0 | 0 | 0 | 3.35 | 65 | 21 | 0 | 0 | 9 |  | 6 | https://www.mdpi.com/2504-4494/3/1/64
IN625 | PBF | SLM | 340 | 560 | 0 | 40 | 50 | 138 | 140 | 276 | 938.4 | 3.5 | 0.507246377 | 3.4 | 0.607142857 | 110.2 |  | 0.655830829 | 8442 | 429 | 9.8 | 1593 | 0 | 0 | 0 | 0 | 0 | 0 | 0 | 0 | 0 | 0 | 0 | 0 | 0 | 3.35 | 65 | 21 | 0 | 0 | 9 |  | 6 | https://www.mdpi.com/2504-4494/3/1/65
IN625 | PBF | SLM | 300 | 300 | 0 | 60 | 70 |  | 125 | 255 |  | 2.083333333 | 0.490196078 |  | 1 | 1000 |  | 0.353461881 | 8442 | 429 | 9.8 | 1593 | 0 | 0 | 0 | 0 | 0 | 0 | 0 | 0 | 0 | 0 | 0 | 0 | 0 | 3.35 | 65 | 21 | 0 | 0 | 9 |  | 71
IN625 | PBF | SLM | 300 | 600 | 0 | 60 | 70 |  | 90 | 172 |  | 1.5 | 0.523255814 |  | 0.5 | 500 |  | 0.315300618 | 8442 | 429 | 9.8 | 1593 | 0 | 0 | 0 | 0 | 0 | 0 | 0 | 0 | 0 | 0 | 0 | 0 | 0 | 3.35 | 65 | 21 | 0 | 0 | 9 |  | 71
IN625 | PBF | SLM | 300 | 900 | 0 | 60 | 70 |  | 78 | 150 |  | 1.3 | 0.52 |  | 0.333333333 | 333.3333333 |  | 0.354832007 | 8442 | 429 | 9.8 | 1593 | 0 | 0 | 0 | 0 | 0 | 0 | 0 | 0 | 0 | 0 | 0 | 0 | 0 | 3.35 | 65 | 21 | 0 | 0 | 9 |  | 71
IN625 | PBF | SLM | 300 | 1200 | 0 | 60 | 70 |  | 40 | 120 |  | 0.666666667 | 0.333333333 |  | 0.25 | 250 |  | 0.301947237 | 8442 | 429 | 9.8 | 1593 | 0 | 0 | 0 | 0 | 0 | 0 | 0 | 0 | 0 | 0 | 0 | 0 | 0 | 3.35 | 65 | 21 | 0 | 0 | 9 |  | 71
IN625 | PBF | SLM | 300 | 1500 | 0 | 60 | 70 |  | 30 | 100 |  | 0.5 | 0.3 |  | 0.2 | 200 |  | 0.261668048 | 8442 | 429 | 9.8 | 1593 | 0 | 0 | 0 | 0 | 0 | 0 | 0 | 0 | 0 | 0 | 0 | 0 | 0 | 3.35 | 65 | 21 | 0 | 0 | 9 |  | 71
IN625 | PBF | SLM | 300 | 1800 | 0 | 60 | 70 |  | 20 | 80 |  | 0.333333333 | 0.25 |  | 0.166666667 | 166.6666667 |  | 0.201298158 | 8442 | 429 | 9.8 | 1593 | 0 | 0 | 0 | 0 | 0 | 0 | 0 | 0 | 0 | 0 | 0 | 0 | 0 | 3.35 | 65 | 21 | 0 | 0 | 9 |  | 71
IN625 | PBF | SLM | 350 | 300 | 0 | 60 | 70 |  | 220 | 300 |  | 3.666666667 | 0.733333333 |  | 1.166666667 | 1166.666667 |  | 0.414551677 | 8442 | 429 | 9.8 | 1593 | 0 | 0 | 0 | 0 | 0 | 0 | 0 | 0 | 0 | 0 | 0 | 0 | 0 | 3.35 | 65 | 21 | 0 | 0 | 9 |  | 71
IN625 | PBF | SLM | 350 | 600 | 0 | 60 | 70 |  | 135 | 200 |  | 2.25 | 0.675 |  | 0.583333333 | 583.3333333 |  | 0.362470791 | 8442 | 429 | 9.8 | 1593 | 0 | 0 | 0 | 0 | 0 | 0 | 0 | 0 | 0 | 0 | 0 | 0 | 0 | 3.35 | 65 | 21 | 0 | 0 | 9 |  | 71
IN625 | PBF | SLM | 350 | 900 | 0 | 60 | 70 |  | 95 | 166 |  | 1.583333333 | 0.572289157 |  | 0.388888889 | 388.8888889 |  | 0.370886941 | 8442 | 429 | 9.8 | 1593 | 0 | 0 | 0 | 0 | 0 | 0 | 0 | 0 | 0 | 0 | 0 | 0 | 0 | 3.35 | 65 | 21 | 0 | 0 | 9 |  | 71
IN625 | PBF | SLM | 350 | 1200 | 0 | 60 | 70 |  | 45 | 140 |  | 0.75 | 0.321428571 |  | 0.291666667 | 291.6666667 |  | 0.35016492 | 8442 | 429 | 9.8 | 1593 | 0 | 0 | 0 | 0 | 0 | 0 | 0 | 0 | 0 | 0 | 0 | 0 | 0 | 3.35 | 65 | 21 | 0 | 0 | 9 |  | 71
IN625 | PBF | SLM | 350 | 1500 | 0 | 60 | 70 |  | 23 | 100 |  | 0.383333333 | 0.23 |  | 0.233333333 | 233.3333333 |  | 0.224286898 | 8442 | 429 | 9.8 | 1593 | 0 | 0 | 0 | 0 | 0 | 0 | 0 | 0 | 0 | 0 | 0 | 0 | 0 | 3.35 | 65 | 21 | 0 | 0 | 9 |  | 71
IN625 | PBF | SLM | 350 | 1800 | 0 | 60 | 70 |  | 26 | 80 |  | 0.433333333 | 0.325 |  | 0.194444444 | 194.4444444 |  | 0.172541278 | 8442 | 429 | 9.8 | 1593 | 0 | 0 | 0 | 0 | 0 | 0 | 0 | 0 | 0 | 0 | 0 | 0 | 0 | 3.35 | 65 | 21 | 0 | 0 | 9 |  | 71
IN625 | PBF | SLM | 350 | 2100 | 0 | 60 | 70 |  | 15 | 90 |  | 0.25 | 0.166666667 |  | 0.166666667 | 166.6666667 |  | 0.252228467 | 8442 | 429 | 9.8 | 1593 | 0 | 0 | 0 | 0 | 0 | 0 | 0 | 0 | 0 | 0 | 0 | 0 | 0 | 3.35 | 65 | 21 | 0 | 0 | 9 |  | 71
IN625 | PBF | SLM | 350 | 2400 | 0 | 60 | 70 |  | 10 | 60 |  | 0.166666667 | 0.166666667 |  | 0.145833333 | 145.8333333 |  | 0.129405959 | 8442 | 429 | 9.8 | 1593 | 0 | 0 | 0 | 0 | 0 | 0 | 0 | 0 | 0 | 0 | 0 | 0 | 0 | 3.35 | 65 | 21 | 0 | 0 | 9 |  | 71
IN625 | PBF | SLM | 350 | 2700 | 0 | 60 | 70 |  | 30 | 70 |  | 0.5 | 0.428571429 |  | 0.12962963 | 129.6296296 |  | 0.196177696 | 8442 | 429 | 9.8 | 1593 | 0 | 0 | 0 | 0 | 0 | 0 | 0 | 0 | 0 | 0 | 0 | 0 | 0 | 3.35 | 65 | 21 | 0 | 0 | 9 |  | 71
IN625 | PBF | SLM | 400 | 300 | 0 | 60 | 70 |  | 250 | 305 |  | 4.166666667 | 0.819672131 |  | 1.333333333 | 1333.333333 |  | 0.374522948 | 8442 | 429 | 9.8 | 1593 | 0 | 0 | 0 | 0 | 0 | 0 | 0 | 0 | 0 | 0 | 0 | 0 | 0 | 3.35 | 65 | 21 | 0 | 0 | 9 |  | 71
IN625 | PBF | SLM | 400 | 600 | 0 | 60 | 70 |  | 75 | 220 |  | 1.25 | 0.340909091 |  | 0.666666667 | 666.6666667 |  | 0.382027793 | 8442 | 429 | 9.8 | 1593 | 0 | 0 | 0 | 0 | 0 | 0 | 0 | 0 | 0 | 0 | 0 | 0 | 0 | 3.35 | 65 | 21 | 0 | 0 | 9 |  | 71
IN625 | PBF | SLM | 400 | 900 | 0 | 60 | 70 |  | 37 | 160 |  | 0.616666667 | 0.23125 |  | 0.444444444 | 444.4444444 |  | 0.301947237 | 8442 | 429 | 9.8 | 1593 | 0 | 0 | 0 | 0 | 0 | 0 | 0 | 0 | 0 | 0 | 0 | 0 | 0 | 3.35 | 65 | 21 | 0 | 0 | 9 |  | 71
IN625 | PBF | SLM | 400 | 1200 | 0 | 60 | 70 |  | 41 | 125 |  | 0.683333333 | 0.328 |  | 0.333333333 | 333.3333333 |  | 0.245313795 | 8442 | 429 | 9.8 | 1593 | 0 | 0 | 0 | 0 | 0 | 0 | 0 | 0 | 0 | 0 | 0 | 0 | 0 | 3.35 | 65 | 21 | 0 | 0 | 9 |  | 71
IN625 | PBF | SLM | 400 | 1500 | 0 | 60 | 70 |  | 22 | 110 |  | 0.366666667 | 0.2 |  | 0.266666667 | 266.6666667 |  | 0.236594675 | 8442 | 429 | 9.8 | 1593 | 0 | 0 | 0 | 0 | 0 | 0 | 0 | 0 | 0 | 0 | 0 | 0 | 0 | 3.35 | 65 | 21 | 0 | 0 | 9 |  | 71
IN625 | PBF | SLM | 400 | 1800 | 0 | 60 | 70 |  | 23 | 80 |  | 0.383333333 | 0.2875 |  | 0.222222222 | 222.2222222 |  | 0.150973618 | 8442 | 429 | 9.8 | 1593 | 0 | 0 | 0 | 0 | 0 | 0 | 0 | 0 | 0 | 0 | 0 | 0 | 0 | 3.35 | 65 | 21 | 0 | 0 | 9 |  | 71
IN625 | PBF | SLM | 400 | 2100 | 0 | 60 | 70 |  | 15 | 75 |  | 0.25 | 0.2 |  | 0.190476191 | 190.4761905 |  | 0.154251414 | 8442 | 429 | 9.8 | 1593 | 0 | 0 | 0 | 0 | 0 | 0 | 0 | 0 | 0 | 0 | 0 | 0 | 0 | 3.35 | 65 | 21 | 0 | 0 | 9 |  | 71
IN625 | PBF | SLM | 400 | 2400 | 0 | 60 | 70 |  | 20 | 50 |  | 0.333333333 | 0.4 |  | 0.166666667 | 166.6666667 |  | 0.079290485 | 8442 | 429 | 9.8 | 1593 | 0 | 0 | 0 | 0 | 0 | 0 | 0 | 0 | 0 | 0 | 0 | 0 | 0 | 3.35 | 65 | 21 | 0 | 0 | 9 |  | 71
IN625 | PBF | SLM | 50 | 500 | 0 | 60 | 62 |  | 18 | 85 |  | 0.3 | 0.211764706 | 0 | 0.1 |  |  | 0.416613127 | 8442 | 429 | 9.8 | 1593 | 0 | 0 | 0 | 0 | 0 | 0 | 0 | 0 | 0 | 0 | 0 | 0 | 0 | 3.35 | 65 | 21 | 0 | 0 | 9 |  | 21 | https://www.sciencedirect.com/science/article/abs/pii/S2214860420308769
IN625 | PBF | SLM | 65 | 500 | 0 | 60 | 62 |  | 20 | 89 |  | 0.333333333 | 0.224719101 | 0 | 0.13 |  |  | 0.349307058 | 8442 | 429 | 9.8 | 1593 | 0 | 0 | 0 | 0 | 0 | 0 | 0 | 0 | 0 | 0 | 0 | 0 | 0 | 3.35 | 65 | 21 | 0 | 0 | 9 |  | 21 | https://www.sciencedirect.com/science/article/abs/pii/S2214860420308770
IN625 | PBF | SLM | 80 | 500 | 0 | 60 | 62 |  | 31 | 104 |  | 0.516666667 | 0.298076923 | 0 | 0.16 |  |  | 0.380616549 | 8442 | 429 | 9.8 | 1593 | 0 | 0 | 0 | 0 | 0 | 0 | 0 | 0 | 0 | 0 | 0 | 0 | 0 | 3.35 | 65 | 21 | 0 | 0 | 9 |  | 21 | https://www.sciencedirect.com/science/article/abs/pii/S2214860420308771
IN625 | PBF | SLM | 100 | 500 | 0 | 60 | 62 |  | 58 | 130 |  | 0.966666667 | 0.446153846 | 0 | 0.2 |  |  | 0.465499763 | 8442 | 429 | 9.8 | 1593 | 0 | 0 | 0 | 0 | 0 | 0 | 0 | 0 | 0 | 0 | 0 | 0 | 0 | 3.35 | 65 | 21 | 0 | 0 | 9 |  | 21 | https://www.sciencedirect.com/science/article/abs/pii/S2214860420308772
IN625 | PBF | SLM | 120 | 500 | 0 | 60 | 62 |  | 95 | 143 |  | 1.583333333 | 0.664335664 | 0 | 0.24 |  |  | 0.465612922 | 8442 | 429 | 9.8 | 1593 | 0 | 0 | 0 | 0 | 0 | 0 | 0 | 0 | 0 | 0 | 0 | 0 | 0 | 3.35 | 65 | 21 | 0 | 0 | 9 |  | 21 | https://www.sciencedirect.com/science/article/abs/pii/S2214860420308773
IN625 | PBF | SLM | 150 | 500 | 0 | 60 | 62 |  | 130 | 146 |  | 2.166666667 | 0.890410959 | 0 | 0.3 |  |  | 0.387637926 | 8442 | 429 | 9.8 | 1593 | 0 | 0 | 0 | 0 | 0 | 0 | 0 | 0 | 0 | 0 | 0 | 0 | 0 | 3.35 | 65 | 21 | 0 | 0 | 9 |  | 21 | https://www.sciencedirect.com/science/article/abs/pii/S2214860420308774
IN625 | PBF | SLM | 200 | 500 | 0 | 60 | 62 |  | 202 | 152 |  | 3.366666667 | 1.328947368 | 0 | 0.4 |  |  | 0.314127888 | 8442 | 429 | 9.8 | 1593 | 0 | 0 | 0 | 0 | 0 | 0 | 0 | 0 | 0 | 0 | 0 | 0 | 0 | 3.35 | 65 | 21 | 0 | 0 | 9 |  | 21 | https://www.sciencedirect.com/science/article/abs/pii/S2214860420308775
IN625 | PBF | SLM | 300 | 500 | 0 | 60 | 62 |  | 259 | 160 |  | 4.316666667 | 1.61875 | 0 | 0.6 |  |  | 0.231155664 | 8442 | 429 | 9.8 | 1593 | 0 | 0 | 0 | 0 | 0 | 0 | 0 | 0 | 0 | 0 | 0 | 0 | 0 | 3.35 | 65 | 21 | 0 | 0 | 9 |  | 21 | https://www.sciencedirect.com/science/article/abs/pii/S2214860420308776
IN625 | PBF | SLM | 180 | 200 | 0 | 25 | 50 |  | 350 |  |  | 14 |  |  | 0.9 |  |  |  | 8442 | 429 | 9.8 | 1593 | 0 | 0 | 0 | 0 | 0 | 0 | 0 | 0 | 0 | 0 | 0 | 0 | 0 | 3.35 | 65 | 21 | 0 | 0 | 9 |  | 46
IN625 | PBF | SLM | 180 | 800 | 0 | 25 | 50 |  | 105 |  |  | 4.2 |  |  | 0.225 |  |  |  | 8442 | 429 | 9.8 | 1593 | 0 | 0 | 0 | 0 | 0 | 0 | 0 | 0 | 0 | 0 | 0 | 0 | 0 | 3.35 | 65 | 21 | 0 | 0 | 9 |  | 46
IN625 | PBF | SLM | 180 | 1000 | 0 | 25 | 50 |  | 95 |  |  | 3.8 |  |  | 0.18 |  |  |  | 8442 | 429 | 9.8 | 1593 | 0 | 0 | 0 | 0 | 0 | 0 | 0 | 0 | 0 | 0 | 0 | 0 | 0 | 3.35 | 65 | 21 | 0 | 0 | 9 |  | 46
IN738LC | PBF | SLM | 200 | 600 | 0 | 30 | 90 | 90 | 108 | 200 |  | 3.6 | 0.54 | 0 | 0.333333333 | 123.4567901 |  | 0.785292868 | 8110 | 558.3 | 19.8 | 1543 | 0 | 0 | 0 | 0 | 3.5 | 0 | 0 | 2.6 | 3.5 | 0 | 8 | 0 | 1.75 | 1 | 61 | 15 | 0 | 0 | 0 |  | 14 | https://www.sciencedirect.com/science/article/abs/pii/S221486041630313X
IN738LC | PBF | SLM | 200 | 750 | 0 | 30 | 90 | 90 | 95 | 150 |  | 3.166666667 | 0.633333333 | 0 | 0.266666667 | 98.7654321 |  | 0.555006331 | 8110 | 558.3 | 19.8 | 1543 | 0 | 0 | 0 | 0 | 3.5 | 0 | 0 | 2.6 | 3.5 | 0 | 8 | 0 | 1.75 | 1 | 61 | 15 | 0 | 0 | 0 |  | 14 | https://www.sciencedirect.com/science/article/abs/pii/S221486041630313X
IN738LC | PBF | SLM | 200 | 900 | 0 | 30 | 90 | 90 | 70 | 140 |  | 2.333333333 | 0.5 | 0 | 0.222222222 | 82.30452675 |  | 0.575064286 | 8110 | 558.3 | 19.8 | 1543 | 0 | 0 | 0 | 0 | 3.5 | 0 | 0 | 2.6 | 3.5 | 0 | 8 | 0 | 1.75 | 1 | 61 | 15 | 0 | 0 | 0 |  | 14 | https://www.sciencedirect.com/science/article/abs/pii/S221486041630313X
IN738LC | PBF | SLM | 200 | 1050 | 0 | 30 | 90 | 90 | 50 | 120 |  | 1.666666667 | 0.416666667 | 0 | 0.190476191 | 70.54673721 |  | 0.492912245 | 8110 | 558.3 | 19.8 | 1543 | 0 | 0 | 0 | 0 | 3.5 | 0 | 0 | 2.6 | 3.5 | 0 | 8 | 0 | 1.75 | 1 | 61 | 15 | 0 | 0 | 0 |  | 14 | https://www.sciencedirect.com/science/article/abs/pii/S221486041630313X
IN738LC | PBF | SLM | 200 | 1200 | 0 | 30 | 90 | 90 | 58 | 115 |  | 1.933333333 | 0.504347826 | 0 | 0.166666667 | 61.72839506 |  | 0.514035908 | 8110 | 558.3 | 19.8 | 1543 | 0 | 0 | 0 | 0 | 3.5 | 0 | 0 | 2.6 | 3.5 | 0 | 8 | 0 | 1.75 | 1 | 61 | 15 | 0 | 0 | 0 |  | 14 | https://www.sciencedirect.com/science/article/abs/pii/S221486041630313X
IN738LC | PBF | SLM | 50 | 500 | 0 | 30 | 30 | 500 | 60 | 100 |  | 2 | 0.6 | 0 | 0.1 |  |  | 0.725276441 | 8110 | 558.3 | 19.8 | 1543 | 0 | 0 | 0 | 0 | 3.5 | 0 | 0 | 2.6 | 3.5 | 0 | 8 | 0 | 1.75 | 1 | 61 | 15 | 0 | 0 | 0 |  | 41
IN738LC | PBF | SLM | 50 | 1000 | 0 | 30 | 30 | 500 | 35 | 85 |  | 1.166666667 | 0.411764706 | 0 | 0.05 |  |  | 0.975741425 | 8110 | 558.3 | 19.8 | 1543 | 0 | 0 | 0 | 0 | 3.5 | 0 | 0 | 2.6 | 3.5 | 0 | 8 | 0 | 1.75 | 1 | 61 | 15 | 0 | 0 | 0 |  | 41
IN738LC | PBF | SLM | 50 | 1500 | 0 | 30 | 30 | 500 | 30 | 75 |  | 1 | 0.4 | 0 | 0.033333333 |  |  | 1.110012662 | 8110 | 558.3 | 19.8 | 1543 | 0 | 0 | 0 | 0 | 3.5 | 0 | 0 | 2.6 | 3.5 | 0 | 8 | 0 | 1.75 | 1 | 61 | 15 | 0 | 0 | 0 |  | 41
IN738LC | PBF | SLM | 50 | 2000 | 0 | 30 | 30 | 500 | 20 | 55 |  | 0.666666667 | 0.363636364 | 0 | 0.025 |  |  | 0.797404996 | 8110 | 558.3 | 19.8 | 1543 | 0 | 0 | 0 | 0 | 3.5 | 0 | 0 | 2.6 | 3.5 | 0 | 8 | 0 | 1.75 | 1 | 61 | 15 | 0 | 0 | 0 |  | 41
IN738LC | PBF | SLM | 50 | 2500 | 0 | 30 | 30 | 500 | 5 | 10 |  | 0.166666667 | 0.5 | 0 | 0.02 |  |  | 0.042338026 | 8110 | 558.3 | 19.8 | 1543 | 0 | 0 | 0 | 0 | 3.5 | 0 | 0 | 2.6 | 3.5 | 0 | 8 | 0 | 1.75 | 1 | 61 | 15 | 0 | 0 | 0 |  | 41
IN738LC | PBF | SLM | 130 | 500 | 0 | 30 | 30 | 500 | 170 | 175 |  | 5.666666667 | 0.971428571 | 0 | 0.26 |  |  | 0.79296586 | 8110 | 558.3 | 19.8 | 1543 | 0 | 0 | 0 | 0 | 3.5 | 0 | 0 | 2.6 | 3.5 | 0 | 8 | 0 | 1.75 | 1 | 61 | 15 | 0 | 0 | 0 |  | 41
IN738LC | PBF | SLM | 130 | 1000 | 0 | 30 | 30 | 500 | 100 | 145 |  | 3.333333333 | 0.689655172 | 0 | 0.13 |  |  | 1.044268759 | 8110 | 558.3 | 19.8 | 1543 | 0 | 0 | 0 | 0 | 3.5 | 0 | 0 | 2.6 | 3.5 | 0 | 8 | 0 | 1.75 | 1 | 61 | 15 | 0 | 0 | 0 |  | 41
IN738LC | PBF | SLM | 130 | 1500 | 0 | 30 | 30 | 500 | 80 | 95 |  | 2.666666667 | 0.842105263 | 0 | 0.086666667 |  |  | 0.673145262 | 8110 | 558.3 | 19.8 | 1543 | 0 | 0 | 0 | 0 | 3.5 | 0 | 0 | 2.6 | 3.5 | 0 | 8 | 0 | 1.75 | 1 | 61 | 15 | 0 | 0 | 0 |  | 41
IN738LC | PBF | SLM | 130 | 2000 | 0 | 30 | 30 | 500 | 30 | 80 |  | 1 | 0.375 | 0 | 0.065 |  |  | 0.63188296 | 8110 | 558.3 | 19.8 | 1543 | 0 | 0 | 0 | 0 | 3.5 | 0 | 0 | 2.6 | 3.5 | 0 | 8 | 0 | 1.75 | 1 | 61 | 15 | 0 | 0 | 0 |  | 41
IN738LC | PBF | SLM | 130 | 2500 | 0 | 30 | 30 | 500 | 20 | 28 |  | 0.666666667 | 0.714285714 | 0 | 0.052 |  |  | 0.10411621 | 8110 | 558.3 | 19.8 | 1543 | 0 | 0 | 0 | 0 | 3.5 | 0 | 0 | 2.6 | 3.5 | 0 | 8 | 0 | 1.75 | 1 | 61 | 15 | 0 | 0 | 0 |  | 41
IN738LC | PBF | SLM | 210 | 500 | 0 | 30 | 30 | 500 | 370 | 205 |  | 12.33333333 | 1.804878049 | 0 | 0.42 |  |  | 0.663447558 | 8110 | 558.3 | 19.8 | 1543 | 0 | 0 | 0 | 0 | 3.5 | 0 | 0 | 2.6 | 3.5 | 0 | 8 | 0 | 1.75 | 1 | 61 | 15 | 0 | 0 | 0 |  | 41
IN738LC | PBF | SLM | 210 | 1000 | 0 | 30 | 30 | 500 | 360 | 170 |  | 12 | 2.117647059 | 0 | 0.21 |  |  | 0.880105417 | 8110 | 558.3 | 19.8 | 1543 | 0 | 0 | 0 | 0 | 3.5 | 0 | 0 | 2.6 | 3.5 | 0 | 8 | 0 | 1.75 | 1 | 61 | 15 | 0 | 0 | 0 |  | 41
IN738LC | PBF | SLM | 210 | 1500 | 0 | 30 | 30 | 500 | 85 | 120 |  | 2.833333333 | 0.708333333 | 0 | 0.14 |  |  | 0.655753303 | 8110 | 558.3 | 19.8 | 1543 | 0 | 0 | 0 | 0 | 3.5 | 0 | 0 | 2.6 | 3.5 | 0 | 8 | 0 | 1.75 | 1 | 61 | 15 | 0 | 0 | 0 |  | 41
IN738LC | PBF | SLM | 210 | 2000 | 0 | 30 | 30 | 500 | 45 | 75 |  | 1.5 | 0.6 | 0 | 0.105 |  |  | 0.345153776 | 8110 | 558.3 | 19.8 | 1543 | 0 | 0 | 0 | 0 | 3.5 | 0 | 0 | 2.6 | 3.5 | 0 | 8 | 0 | 1.75 | 1 | 61 | 15 | 0 | 0 | 0 |  | 41
IN738LC | PBF | SLM | 210 | 2500 | 0 | 30 | 30 | 500 | 30 | 72 |  | 1 | 0.416666667 | 0 | 0.084 |  |  | 0.393451982 | 8110 | 558.3 | 19.8 | 1543 | 0 | 0 | 0 | 0 | 3.5 | 0 | 0 | 2.6 | 3.5 | 0 | 8 | 0 | 1.75 | 1 | 61 | 15 | 0 | 0 | 0 |  | 41
IN738LC | PBF | SLM | 290 | 500 | 0 | 30 | 30 | 500 | 400 | 332 |  | 13.33333333 | 1.204819277 | 0 | 0.58 |  |  | 1.216994484 | 8110 | 558.3 | 19.8 | 1543 | 0 | 0 | 0 | 0 | 3.5 | 0 | 0 | 2.6 | 3.5 | 0 | 8 | 0 | 1.75 | 1 | 61 | 15 | 0 | 0 | 0 |  | 41
IN738LC | PBF | SLM | 290 | 1000 | 0 | 30 | 30 | 500 | 415 | 175 |  | 13.83333333 | 2.371428571 | 0 | 0.29 |  |  | 0.674280227 | 8110 | 558.3 | 19.8 | 1543 | 0 | 0 | 0 | 0 | 3.5 | 0 | 0 | 2.6 | 3.5 | 0 | 8 | 0 | 1.75 | 1 | 61 | 15 | 0 | 0 | 0 |  | 41
IN738LC | PBF | SLM | 290 | 1500 | 0 | 30 | 30 | 500 | 80 | 170 |  | 2.666666667 | 0.470588235 | 0 | 0.193333333 |  |  | 0.938172871 | 8110 | 558.3 | 19.8 | 1543 | 0 | 0 | 0 | 0 | 3.5 | 0 | 0 | 2.6 | 3.5 | 0 | 8 | 0 | 1.75 | 1 | 61 | 15 | 0 | 0 | 0 |  | 41
IN738LC | PBF | SLM | 290 | 2000 | 0 | 30 | 30 | 500 | 45 | 116 |  | 1.5 | 0.387931035 | 0 | 0.145 |  |  | 0.584616121 | 8110 | 558.3 | 19.8 | 1543 | 0 | 0 | 0 | 0 | 3.5 | 0 | 0 | 2.6 | 3.5 | 0 | 8 | 0 | 1.75 | 1 | 61 | 15 | 0 | 0 | 0 |  | 41
IN738LC | PBF | SLM | 290 | 2500 | 0 | 30 | 30 | 500 | 25 | 100 |  | 0.833333333 | 0.25 | 0 | 0.116 |  |  | 0.541456182 | 8110 | 558.3 | 19.8 | 1543 | 0 | 0 | 0 | 0 | 3.5 | 0 | 0 | 2.6 | 3.5 | 0 | 8 | 0 | 1.75 | 1 | 61 | 15 | 0 | 0 | 0 |  | 41
IN738LC | PBF | SLM | 370 | 500 | 0 | 30 | 30 | 500 | 500 | 384 |  | 16.66666667 | 1.302083333 | 0 | 0.74 |  |  | 1.266186408 | 8110 | 558.3 | 19.8 | 1543 | 0 | 0 | 0 | 0 | 3.5 | 0 | 0 | 2.6 | 3.5 | 0 | 8 | 0 | 1.75 | 1 | 61 | 15 | 0 | 0 | 0 |  | 41
IN738LC | PBF | SLM | 370 | 1000 | 0 | 30 | 30 | 500 | 422 | 272 |  | 14.06666667 | 1.551470588 | 0 | 0.37 |  |  | 1.251977218 | 8110 | 558.3 | 19.8 | 1543 | 0 | 0 | 0 | 0 | 3.5 | 0 | 0 | 2.6 | 3.5 | 0 | 8 | 0 | 1.75 | 1 | 61 | 15 | 0 | 0 | 0 |  | 41
IN738LC | PBF | SLM | 370 | 1500 | 0 | 30 | 30 | 500 | 430 | 222 |  | 14.33333333 | 1.936936937 | 0 | 0.246666667 |  |  | 1.242822348 | 8110 | 558.3 | 19.8 | 1543 | 0 | 0 | 0 | 0 | 3.5 | 0 | 0 | 2.6 | 3.5 | 0 | 8 | 0 | 1.75 | 1 | 61 | 15 | 0 | 0 | 0 |  | 41
IN738LC | PBF | SLM | 370 | 2000 | 0 | 30 | 30 | 500 | 340 | 195 |  | 11.33333333 | 1.743589744 | 0 | 0.185 |  |  | 1.273050765 | 8110 | 558.3 | 19.8 | 1543 | 0 | 0 | 0 | 0 | 3.5 | 0 | 0 | 2.6 | 3.5 | 0 | 8 | 0 | 1.75 | 1 | 61 | 15 | 0 | 0 | 0 |  | 41
IN738LC | PBF | SLM | 370 | 2500 | 0 | 30 | 30 | 500 | 174 | 175 |  | 5.8 | 0.994285714 | 0 | 0.148 |  |  | 1.278130752 | 8110 | 558.3 | 19.8 | 1543 | 0 | 0 | 0 | 0 | 3.5 | 0 | 0 | 2.6 | 3.5 | 0 | 8 | 0 | 1.75 | 1 | 61 | 15 | 0 | 0 | 0 |  | 41
IN738LC | PBF | SLM | 280 | 1350 | 0 | 55 | 100 |  | 80 | 112 |  | 1.454545455 | 0.714285714 |  | 0.207407407 | 0.207407407 |  | 0.389470433 | 8110 | 558.3 | 19.8 | 1543 | 0 | 0 | 0 | 0 | 3.5 | 0 | 0 | 2.6 | 3.5 | 0 | 8 | 0 | 1.75 | 1 | 61 | 15 | 0 | 0 | 0 |  | 78
IN738LC | PBF | SLM | 120 | 570 | 0 | 55 | 100 |  | 38 | 104 |  | 0.690909091 | 0.365384615 |  | 0.210526316 | 0.210526316 |  | 0.362847464 | 8110 | 558.3 | 19.8 | 1543 | 0 | 0 | 0 | 0 | 3.5 | 0 | 0 | 2.6 | 3.5 | 0 | 8 | 0 | 1.75 | 1 | 61 | 15 | 0 | 0 | 0 |  | 78
IN738LC | PBF | SLM | 85 | 380 | 0 | 55 | 100 |  | 25 | 101 |  | 0.454545455 | 0.247524753 |  | 0.223684211 | 0.223684211 |  | 0.347532147 | 8110 | 558.3 | 19.8 | 1543 | 0 | 0 | 0 | 0 | 3.5 | 0 | 0 | 2.6 | 3.5 | 0 | 8 | 0 | 1.75 | 1 | 61 | 15 | 0 | 0 | 0 |  | 78
IN738LC | PBF | SLM | 230 | 960 | 0 | 55 | 100 |  | 70 | 125 |  | 1.272727273 | 0.56 |  | 0.239583333 | 0.239583333 |  | 0.426789602 | 8110 | 558.3 | 19.8 | 1543 | 0 | 0 | 0 | 0 | 3.5 | 0 | 0 | 2.6 | 3.5 | 0 | 8 | 0 | 1.75 | 1 | 61 | 15 | 0 | 0 | 0 |  | 78
IN738LC | PBF | SLM | 180 | 750 | 0 | 55 | 100 |  | 61 | 123.5 |  | 1.109090909 | 0.493927126 |  | 0.24 | 0.24 |  | 0.425392121 | 8110 | 558.3 | 19.8 | 1543 | 0 | 0 | 0 | 0 | 3.5 | 0 | 0 | 2.6 | 3.5 | 0 | 8 | 0 | 1.75 | 1 | 61 | 15 | 0 | 0 | 0 |  | 78
IN738LC | PBF | SLM | 275 | 1075 | 0 | 55 | 100 |  | 87 | 132 |  | 1.581818182 | 0.659090909 |  | 0.255813954 | 0.255813954 |  | 0.440411229 | 8110 | 558.3 | 19.8 | 1543 | 0 | 0 | 0 | 0 | 3.5 | 0 | 0 | 2.6 | 3.5 | 0 | 8 | 0 | 1.75 | 1 | 61 | 15 | 0 | 0 | 0 |  | 78
IN738LC | PBF | SLM | 320 | 1100 | 0 | 55 | 100 |  | 97 | 133 |  | 1.763636364 | 0.729323308 |  | 0.290909091 | 0.290909091 |  | 0.392387513 | 8110 | 558.3 | 19.8 | 1543 | 0 | 0 | 0 | 0 | 3.5 | 0 | 0 | 2.6 | 3.5 | 0 | 8 | 0 | 1.75 | 1 | 61 | 15 | 0 | 0 | 0 |  | 78
IN738LC | PBF | SLM | 125 | 430 | 0 | 55 | 100 |  | 53 | 128 |  | 0.963636364 | 0.4140625 |  | 0.290697674 | 0.290697674 |  | 0.40250302 | 8110 | 558.3 | 19.8 | 1543 | 0 | 0 | 0 | 0 | 3.5 | 0 | 0 | 2.6 | 3.5 | 0 | 8 | 0 | 1.75 | 1 | 61 | 15 | 0 | 0 | 0 |  | 78
IN738LC | PBF | SLM | 210 | 685 | 0 | 55 | 100 |  | 85 | 147.5 |  | 1.545454545 | 0.576271186 |  | 0.306569343 | 0.306569343 |  | 0.47115626 | 8110 | 558.3 | 19.8 | 1543 | 0 | 0 | 0 | 0 | 3.5 | 0 | 0 | 2.6 | 3.5 | 0 | 8 | 0 | 1.75 | 1 | 61 | 15 | 0 | 0 | 0 |  | 78
IN738LC | PBF | SLM | 260 | 800 | 0 | 55 | 100 |  | 106 | 143.3 |  | 1.927272727 | 0.739706909 |  | 0.325 | 0.325 |  | 0.414980044 | 8110 | 558.3 | 19.8 | 1543 | 0 | 0 | 0 | 0 | 3.5 | 0 | 0 | 2.6 | 3.5 | 0 | 8 | 0 | 1.75 | 1 | 61 | 15 | 0 | 0 | 0 |  | 78
IN738LC | PBF | SLM | 115 | 315 | 0 | 55 | 100 |  | 124 | 137 |  | 2.254545455 | 0.905109489 |  | 0.365079365 | 0.365079365 |  | 0.382776373 | 8110 | 558.3 | 19.8 | 1543 | 0 | 0 | 0 | 0 | 3.5 | 0 | 0 | 2.6 | 3.5 | 0 | 8 | 0 | 1.75 | 1 | 61 | 15 | 0 | 0 | 0 |  | 78
IN738LC | PBF | SLM | 370 | 1000 | 0 | 55 | 100 |  | 153 | 149 |  | 2.781818182 | 1.026845638 |  | 0.37 | 0.37 |  | 0.386752716 | 8110 | 558.3 | 19.8 | 1543 | 0 | 0 | 0 | 0 | 3.5 | 0 | 0 | 2.6 | 3.5 | 0 | 8 | 0 | 1.75 | 1 | 61 | 15 | 0 | 0 | 0 |  | 78
IN738LC | PBF | SLM | 96 | 225 | 0 | 55 | 100 |  | 65 | 135 |  | 1.181818182 | 0.481481482 |  | 0.426666667 | 0.426666667 |  | 0.34332746 | 8110 | 558.3 | 19.8 | 1543 | 0 | 0 | 0 | 0 | 3.5 | 0 | 0 | 2.6 | 3.5 | 0 | 8 | 0 | 1.75 | 1 | 61 | 15 | 0 | 0 | 0 |  | 78
IN738LC | PBF | SLM | 340 | 730 | 0 | 55 | 100 |  | 191 | 148 |  | 3.472727273 | 1.290540541 |  | 0.465753425 | 0.465753425 |  | 0.310399226 | 8110 | 558.3 | 19.8 | 1543 | 0 | 0 | 0 | 0 | 3.5 | 0 | 0 | 2.6 | 3.5 | 0 | 8 | 0 | 1.75 | 1 | 61 | 15 | 0 | 0 | 0 |  | 78
IN738LC | PBF | SLM | 140 | 300 | 0 | 55 | 100 |  | 94 | 162 |  | 1.709090909 | 0.580246914 |  | 0.466666667 | 0.466666667 |  | 0.409842791 | 8110 | 558.3 | 19.8 | 1543 | 0 | 0 | 0 | 0 | 3.5 | 0 | 0 | 2.6 | 3.5 | 0 | 8 | 0 | 1.75 | 1 | 61 | 15 | 0 | 0 | 0 |  | 78
IN738LC | PBF | SLM | 310 | 500 | 0 | 55 | 100 |  | 253 | 174 |  | 4.6 | 1.454022989 |  | 0.62 | 0.62 |  | 0.328939362 | 8110 | 558.3 | 19.8 | 1543 | 0 | 0 | 0 | 0 | 3.5 | 0 | 0 | 2.6 | 3.5 | 0 | 8 | 0 | 1.75 | 1 | 61 | 15 | 0 | 0 | 0 |  | 78
IN738LC | PBF | SLM | 230 | 360 | 0 | 55 | 100 |  | 240 | 184 |  | 4.363636364 | 1.304347826 |  | 0.638888889 | 0.638888889 |  | 0.368555279 | 8110 | 558.3 | 19.8 | 1543 | 0 | 0 | 0 | 0 | 3.5 | 0 | 0 | 2.6 | 3.5 | 0 | 8 | 0 | 1.75 | 1 | 61 | 15 | 0 | 0 | 0 |  | 78
IN738LC | PBF | SLM | 265 | 385 | 0 | 55 | 100 |  | 255 | 190 |  | 4.636363636 | 1.342105263 |  | 0.688311688 | 0.688311688 |  | 0.3602229 | 8110 | 558.3 | 19.8 | 1543 | 0 | 0 | 0 | 0 | 3.5 | 0 | 0 | 2.6 | 3.5 | 0 | 8 | 0 | 1.75 | 1 | 61 | 15 | 0 | 0 | 0 |  | 78
IN738LC | PBF | SLM | 385 | 455 | 0 | 55 | 100 |  | 392 | 192 |  | 7.127272727 | 2.041666667 |  | 0.846153846 | 0.846153846 |  | 0.293343606 | 8110 | 558.3 | 19.8 | 1543 | 0 | 0 | 0 | 0 | 3.5 | 0 | 0 | 2.6 | 3.5 | 0 | 8 | 0 | 1.75 | 1 | 61 | 15 | 0 | 0 | 0 |  | 78
IN738LC | PBF | SLM | 215 | 245 | 0 | 55 | 100 |  | 308 | 225 |  | 5.6 | 1.368888889 |  | 0.87755102 | 0.87755102 |  | 0.411888745 | 8110 | 558.3 | 19.8 | 1543 | 0 | 0 | 0 | 0 | 3.5 | 0 | 0 | 2.6 | 3.5 | 0 | 8 | 0 | 1.75 | 1 | 61 | 15 | 0 | 0 | 0 |  | 78
Hastelloy X | PBF | SLM | 150 | 600 | 0 | 20 | 80 |  | 76 | 132 |  | 3.8 | 0.575757576 | 0 | 0.25 |  |  | 0.423243494 | 8220 | 486 | 9.1 | 1628 | 0 | 0 | 0 | 0 | 0 | 0 | 0 | 0 | 0 | 0 | 0 | 0 | 0 | 0 | 45.5 | 21.75 | 18.5 | 0 | 9 | 15.5 | 8 | https://www.sciencedirect.com/science/article/abs/pii/S0030399218320760
Hastelloy X | PBF | SLM | 150 | 700 | 0 | 20 | 80 |  | 66 | 127 |  | 3.3 | 0.519685039 | 0 | 0.214285714 |  |  | 0.45393798 | 8220 | 486 | 9.1 | 1628 | 0 | 0 | 0 | 0 | 0 | 0 | 0 | 0 | 0 | 0 | 0 | 0 | 0 | 0 | 45.5 | 21.75 | 18.5 | 0 | 9 | 15.5 | 8 | https://www.sciencedirect.com/science/article/abs/pii/S0030399218320761
Hastelloy X | PBF | SLM | 150 | 1000 | 0 | 20 | 80 |  | 24 | 77 |  | 1.2 | 0.311688312 | 0 | 0.15 |  |  | 0.240466632 | 8220 | 486 | 9.1 | 1628 | 0 | 0 | 0 | 0 | 0 | 0 | 0 | 0 | 0 | 0 | 0 | 0 | 0 | 0 | 45.5 | 21.75 | 18.5 | 0 | 9 | 15.5 | 8 | https://www.sciencedirect.com/science/article/abs/pii/S0030399218320762
Hastelloy X | PBF | SLM | 200 | 800 | 0 | 20 | 80 |  | 77 | 128 |  | 3.85 | 0.6015625 | 0 | 0.25 |  |  | 0.392291995 | 8220 | 486 | 9.1 | 1628 | 0 | 0 | 0 | 0 | 0 | 0 | 0 | 0 | 0 | 0 | 0 | 0 | 0 | 0 | 45.5 | 21.75 | 18.5 | 0 | 9 | 15.5 | 8 | https://www.sciencedirect.com/science/article/abs/pii/S0030399218320763
Hastelloy X | PBF | SLM | 200 | 1000 | 0 | 20 | 80 |  | 72 | 115 |  | 3.6 | 0.626086957 | 0 | 0.2 |  |  | 0.393670681 | 8220 | 486 | 9.1 | 1628 | 0 | 0 | 0 | 0 | 0 | 0 | 0 | 0 | 0 | 0 | 0 | 0 | 0 | 0 | 45.5 | 21.75 | 18.5 | 0 | 9 | 15.5 | 8 | https://www.sciencedirect.com/science/article/abs/pii/S0030399218320764
Hastelloy X | PBF | SLM | 200 | 1300 | 0 | 20 | 80 |  | 28 | 85 |  | 1.4 | 0.329411765 | 0 | 0.153846154 |  |  | 0.280092704 | 8220 | 486 | 9.1 | 1628 | 0 | 0 | 0 | 0 | 0 | 0 | 0 | 0 | 0 | 0 | 0 | 0 | 0 | 0 | 45.5 | 21.75 | 18.5 | 0 | 9 | 15.5 | 8 | https://www.sciencedirect.com/science/article/abs/pii/S0030399218320765
Hastelloy X | PBF | SLM | 250 | 1000 | 0 | 20 | 80 |  | 86 | 132 |  | 4.3 | 0.651515152 | 0 | 0.25 |  |  | 0.412561847 | 8220 | 486 | 9.1 | 1628 | 0 | 0 | 0 | 0 | 0 | 0 | 0 | 0 | 0 | 0 | 0 | 0 | 0 | 0 | 45.5 | 21.75 | 18.5 | 0 | 9 | 15.5 | 8 | https://www.sciencedirect.com/science/article/abs/pii/S0030399218320766
Hastelloy X | PBF | SLM | 250 | 1200 | 0 | 20 | 80 |  | 64 | 105 |  | 3.2 | 0.60952381 | 0 | 0.208333333 |  |  | 0.313836513 | 8220 | 486 | 9.1 | 1628 | 0 | 0 | 0 | 0 | 0 | 0 | 0 | 0 | 0 | 0 | 0 | 0 | 0 | 0 | 45.5 | 21.75 | 18.5 | 0 | 9 | 15.5 | 8 | https://www.sciencedirect.com/science/article/abs/pii/S0030399218320767
Hastelloy X | PBF | SLM | 250 | 1600 | 0 | 20 | 80 |  | 45 | 96 |  | 2.25 | 0.46875 | 0 | 0.15625 |  |  | 0.347236443 | 8220 | 486 | 9.1 | 1628 | 0 | 0 | 0 | 0 | 0 | 0 | 0 | 0 | 0 | 0 | 0 | 0 | 0 | 0 | 45.5 | 21.75 | 18.5 | 0 | 9 | 15.5 | 8 | https://www.sciencedirect.com/science/article/abs/pii/S0030399218320768
Hastelloy X | PBF | SLM | 300 | 1200 | 0 | 20 | 80 |  | 98 | 125 |  | 4.9 | 0.784 | 0 | 0.25 |  |  | 0.368241318 | 8220 | 486 | 9.1 | 1628 | 0 | 0 | 0 | 0 | 0 | 0 | 0 | 0 | 0 | 0 | 0 | 0 | 0 | 0 | 45.5 | 21.75 | 18.5 | 0 | 9 | 15.5 | 8 | https://www.sciencedirect.com/science/article/abs/pii/S0030399218320769
Hastelloy X | PBF | SLM | 300 | 1500 | 0 | 20 | 80 |  | 65 | 125 |  | 3.25 | 0.52 | 0 | 0.2 |  |  | 0.457140649 | 8220 | 486 | 9.1 | 1628 | 0 | 0 | 0 | 0 | 0 | 0 | 0 | 0 | 0 | 0 | 0 | 0 | 0 | 0 | 45.5 | 21.75 | 18.5 | 0 | 9 | 15.5 | 8 | https://www.sciencedirect.com/science/article/abs/pii/S0030399218320770
Hastelloy X | PBF | SLM | 300 | 2000 | 0 | 20 | 80 |  | 46 | 86 |  | 2.3 | 0.534883721 | 0 | 0.15 |  |  | 0.289232168 | 8220 | 486 | 9.1 | 1628 | 0 | 0 | 0 | 0 | 0 | 0 | 0 | 0 | 0 | 0 | 0 | 0 | 0 | 0 | 45.5 | 21.75 | 18.5 | 0 | 9 | 15.5 | 8 | https://www.sciencedirect.com/science/article/abs/pii/S0030399218320771
Hastelloy X | PBF | SLM | 150 | 600 | 0 | 40 | 80 |  | 55 | 116 |  | 1.375 | 0.474137931 | 0 | 0.25 |  |  | 0.32970198 | 8220 | 486 | 9.1 | 1628 | 0 | 0 | 0 | 0 | 0 | 0 | 0 | 0 | 0 | 0 | 0 | 0 | 0 | 0 | 45.5 | 21.75 | 18.5 | 0 | 9 | 15.5 | 8 | https://www.sciencedirect.com/science/article/abs/pii/S0030399218320772
Hastelloy X | PBF | SLM | 150 | 700 | 0 | 40 | 80 |  | 58 | 118 |  | 1.45 | 0.491525424 | 0 | 0.214285714 |  |  | 0.393571702 | 8220 | 486 | 9.1 | 1628 | 0 | 0 | 0 | 0 | 0 | 0 | 0 | 0 | 0 | 0 | 0 | 0 | 0 | 0 | 45.5 | 21.75 | 18.5 | 0 | 9 | 15.5 | 8 | https://www.sciencedirect.com/science/article/abs/pii/S0030399218320773
Hastelloy X | PBF | SLM | 150 | 1000 | 0 | 40 | 80 |  | 28 | 92 |  | 0.7 | 0.304347826 | 0 | 0.15 |  |  | 0.339654707 | 8220 | 486 | 9.1 | 1628 | 0 | 0 | 0 | 0 | 0 | 0 | 0 | 0 | 0 | 0 | 0 | 0 | 0 | 0 | 45.5 | 21.75 | 18.5 | 0 | 9 | 15.5 | 8 | https://www.sciencedirect.com/science/article/abs/pii/S0030399218320774
Hastelloy X | PBF | SLM | 200 | 800 | 0 | 40 | 80 |  | 72 | 128 |  | 1.8 | 0.5625 | 0 | 0.25 |  |  | 0.392291995 | 8220 | 486 | 9.1 | 1628 | 0 | 0 | 0 | 0 | 0 | 0 | 0 | 0 | 0 | 0 | 0 | 0 | 0 | 0 | 45.5 | 21.75 | 18.5 | 0 | 9 | 15.5 | 8 | https://www.sciencedirect.com/science/article/abs/pii/S0030399218320775
Hastelloy X | PBF | SLM | 200 | 1000 | 0 | 40 | 80 |  | 64 | 116 |  | 1.6 | 0.551724138 | 0 | 0.2 |  |  | 0.400393848 | 8220 | 486 | 9.1 | 1628 | 0 | 0 | 0 | 0 | 0 | 0 | 0 | 0 | 0 | 0 | 0 | 0 | 0 | 0 | 45.5 | 21.75 | 18.5 | 0 | 9 | 15.5 | 8 | https://www.sciencedirect.com/science/article/abs/pii/S0030399218320776
Hastelloy X | PBF | SLM | 200 | 1300 | 0 | 40 | 80 |  | 39 | 94 |  | 0.975 | 0.414893617 | 0 | 0.153846154 |  |  | 0.341036453 | 8220 | 486 | 9.1 | 1628 | 0 | 0 | 0 | 0 | 0 | 0 | 0 | 0 | 0 | 0 | 0 | 0 | 0 | 0 | 45.5 | 21.75 | 18.5 | 0 | 9 | 15.5 | 8 | https://www.sciencedirect.com/science/article/abs/pii/S0030399218320777
Hastelloy X | PBF | SLM | 250 | 1000 | 0 | 40 | 80 |  | 75 | 132 |  | 1.875 | 0.568181818 | 0 | 0.25 |  |  | 0.412561847 | 8220 | 486 | 9.1 | 1628 | 0 | 0 | 0 | 0 | 0 | 0 | 0 | 0 | 0 | 0 | 0 | 0 | 0 | 0 | 45.5 | 21.75 | 18.5 | 0 | 9 | 15.5 | 8 | https://www.sciencedirect.com/science/article/abs/pii/S0030399218320778
Hastelloy X | PBF | SLM | 250 | 1200 | 0 | 40 | 80 |  | 66 | 119 |  | 1.65 | 0.554621849 | 0 | 0.208333333 |  |  | 0.401179632 | 8220 | 486 | 9.1 | 1628 | 0 | 0 | 0 | 0 | 0 | 0 | 0 | 0 | 0 | 0 | 0 | 0 | 0 | 0 | 45.5 | 21.75 | 18.5 | 0 | 9 | 15.5 | 8 | https://www.sciencedirect.com/science/article/abs/pii/S0030399218320779
Hastelloy X | PBF | SLM | 250 | 1600 | 0 | 40 | 80 |  | 47 | 112 |  | 1.175 | 0.419642857 | 0 | 0.15625 |  |  | 0.470361577 | 8220 | 486 | 9.1 | 1628 | 0 | 0 | 0 | 0 | 0 | 0 | 0 | 0 | 0 | 0 | 0 | 0 | 0 | 0 | 45.5 | 21.75 | 18.5 | 0 | 9 | 15.5 | 8 | https://www.sciencedirect.com/science/article/abs/pii/S0030399218320780
Hastelloy X | PBF | SLM | 300 | 1200 | 0 | 40 | 80 |  | 90 | 122 |  | 2.25 | 0.737704918 | 0 | 0.25 |  |  | 0.351074015 | 8220 | 486 | 9.1 | 1628 | 0 | 0 | 0 | 0 | 0 | 0 | 0 | 0 | 0 | 0 | 0 | 0 | 0 | 0 | 45.5 | 21.75 | 18.5 | 0 | 9 | 15.5 | 8 | https://www.sciencedirect.com/science/article/abs/pii/S0030399218320781
Hastelloy X | PBF | SLM | 300 | 1500 | 0 | 40 | 80 |  | 58 | 92 |  | 1.45 | 0.630434783 | 0 | 0.2 |  |  | 0.25008804 | 8220 | 486 | 9.1 | 1628 | 0 | 0 | 0 | 0 | 0 | 0 | 0 | 0 | 0 | 0 | 0 | 0 | 0 | 0 | 45.5 | 21.75 | 18.5 | 0 | 9 | 15.5 | 8 | https://www.sciencedirect.com/science/article/abs/pii/S0030399218320782
Hastelloy X | PBF | SLM | 300 | 2000 | 0 | 40 | 80 |  | 39 | 99 |  | 0.975 | 0.393939394 | 0 | 0.15 |  |  | 0.38176971 | 8220 | 486 | 9.1 | 1628 | 0 | 0 | 0 | 0 | 0 | 0 | 0 | 0 | 0 | 0 | 0 | 0 | 0 | 0 | 45.5 | 21.75 | 18.5 | 0 | 9 | 15.5 | 8 | https://www.sciencedirect.com/science/article/abs/pii/S0030399218320783
Hastelloy X | PBF | SLM | 150 | 600 | 0 | 60 | 80 |  | 63 | 114 |  | 1.05 | 0.552631579 | 0 | 0.25 |  |  | 0.318828587 | 8220 | 486 | 9.1 | 1628 | 0 | 0 | 0 | 0 | 0 | 0 | 0 | 0 | 0 | 0 | 0 | 0 | 0 | 0 | 45.5 | 21.75 | 18.5 | 0 | 9 | 15.5 | 8 | https://www.sciencedirect.com/science/article/abs/pii/S0030399218320784
Hastelloy X | PBF | SLM | 150 | 700 | 0 | 60 | 80 |  | 48 | 120 |  | 0.8 | 0.4 | 0 | 0.214285714 |  |  | 0.406614713 | 8220 | 486 | 9.1 | 1628 | 0 | 0 | 0 | 0 | 0 | 0 | 0 | 0 | 0 | 0 | 0 | 0 | 0 | 0 | 45.5 | 21.75 | 18.5 | 0 | 9 | 15.5 | 8 | https://www.sciencedirect.com/science/article/abs/pii/S0030399218320785
Hastelloy X | PBF | SLM | 150 | 1000 | 0 | 60 | 80 |  | 27 | 96 |  | 0.45 | 0.28125 | 0 | 0.15 |  |  | 0.368987569 | 8220 | 486 | 9.1 | 1628 | 0 | 0 | 0 | 0 | 0 | 0 | 0 | 0 | 0 | 0 | 0 | 0 | 0 | 0 | 45.5 | 21.75 | 18.5 | 0 | 9 | 15.5 | 8 | https://www.sciencedirect.com/science/article/abs/pii/S0030399218320786
Hastelloy X | PBF | SLM | 200 | 800 | 0 | 60 | 80 |  | 70 | 126 |  | 1.166666667 | 0.555555556 | 0 | 0.25 |  |  | 0.380427359 | 8220 | 486 | 9.1 | 1628 | 0 | 0 | 0 | 0 | 0 | 0 | 0 | 0 | 0 | 0 | 0 | 0 | 0 | 0 | 45.5 | 21.75 | 18.5 | 0 | 9 | 15.5 | 8 | https://www.sciencedirect.com/science/article/abs/pii/S0030399218320787
Hastelloy X | PBF | SLM | 200 | 1000 | 0 | 60 | 80 |  | 60 | 106 |  | 1 | 0.566037736 | 0 | 0.2 |  |  | 0.335722484 | 8220 | 486 | 9.1 | 1628 | 0 | 0 | 0 | 0 | 0 | 0 | 0 | 0 | 0 | 0 | 0 | 0 | 0 | 0 | 45.5 | 21.75 | 18.5 | 0 | 9 | 15.5 | 8 | https://www.sciencedirect.com/science/article/abs/pii/S0030399218320788
Hastelloy X | PBF | SLM | 200 | 1300 | 0 | 60 | 80 |  | 35 | 90 |  | 0.583333333 | 0.388888889 | 0 | 0.153846154 |  |  | 0.3132107 | 8220 | 486 | 9.1 | 1628 | 0 | 0 | 0 | 0 | 0 | 0 | 0 | 0 | 0 | 0 | 0 | 0 | 0 | 0 | 45.5 | 21.75 | 18.5 | 0 | 9 | 15.5 | 8 | https://www.sciencedirect.com/science/article/abs/pii/S0030399218320789
Hastelloy X | PBF | SLM | 250 | 1000 | 0 | 60 | 80 |  | 83 | 123 |  | 1.383333333 | 0.674796748 | 0 | 0.25 |  |  | 0.359239271 | 8220 | 486 | 9.1 | 1628 | 0 | 0 | 0 | 0 | 0 | 0 | 0 | 0 | 0 | 0 | 0 | 0 | 0 | 0 | 45.5 | 21.75 | 18.5 | 0 | 9 | 15.5 | 8 | https://www.sciencedirect.com/science/article/abs/pii/S0030399218320790
Hastelloy X | PBF | SLM | 250 | 1200 | 0 | 60 | 80 |  | 58 | 116 |  | 0.966666667 | 0.5 | 0 | 0.208333333 |  |  | 0.381562023 | 8220 | 486 | 9.1 | 1628 | 0 | 0 | 0 | 0 | 0 | 0 | 0 | 0 | 0 | 0 | 0 | 0 | 0 | 0 | 45.5 | 21.75 | 18.5 | 0 | 9 | 15.5 | 8 | https://www.sciencedirect.com/science/article/abs/pii/S0030399218320791
Hastelloy X | PBF | SLM | 250 | 1600 | 0 | 60 | 80 |  | 40 | 112 |  | 0.666666667 | 0.357142857 | 0 | 0.15625 |  |  | 0.470361577 | 8220 | 486 | 9.1 | 1628 | 0 | 0 | 0 | 0 | 0 | 0 | 0 | 0 | 0 | 0 | 0 | 0 | 0 | 0 | 45.5 | 21.75 | 18.5 | 0 | 9 | 15.5 | 8 | https://www.sciencedirect.com/science/article/abs/pii/S0030399218320792
Hastelloy X | PBF | SLM | 300 | 1200 | 0 | 60 | 80 |  | 98 | 122 |  | 1.633333333 | 0.803278689 | 0 | 0.25 |  |  | 0.351074015 | 8220 | 486 | 9.1 | 1628 | 0 | 0 | 0 | 0 | 0 | 0 | 0 | 0 | 0 | 0 | 0 | 0 | 0 | 0 | 45.5 | 21.75 | 18.5 | 0 | 9 | 15.5 | 8 | https://www.sciencedirect.com/science/article/abs/pii/S0030399218320793
Hastelloy X | PBF | SLM | 300 | 1500 | 0 | 60 | 80 |  | 70 | 115 |  | 1.166666667 | 0.608695652 | 0 | 0.2 |  |  | 0.387854444 | 8220 | 486 | 9.1 | 1628 | 0 | 0 | 0 | 0 | 0 | 0 | 0 | 0 | 0 | 0 | 0 | 0 | 0 | 0 | 45.5 | 21.75 | 18.5 | 0 | 9 | 15.5 | 8 | https://www.sciencedirect.com/science/article/abs/pii/S0030399218320794
Hastelloy X | PBF | SLM | 300 | 2000 | 0 | 60 | 80 |  | 46 | 98 |  | 0.766666667 | 0.469387755 | 0 | 0.15 |  |  | 0.374196273 | 8220 | 486 | 9.1 | 1628 | 0 | 0 | 0 | 0 | 0 | 0 | 0 | 0 | 0 | 0 | 0 | 0 | 0 | 0 | 45.5 | 21.75 | 18.5 | 0 | 9 | 15.5 | 8 | https://www.sciencedirect.com/science/article/abs/pii/S0030399218320795
Hastelloy X | PBF | SLM | 150 | 1000 | 0 | 20 | 100 | 90 | 24 | 77 |  | 1.2 | 0.311688312 | 0 | 0.15 | 83.33333333 |  | 0.240466632 | 8220 | 486 | 9.1 | 1628 | 0 | 0 | 0 | 0 | 0 | 0 | 0 | 0 | 0 | 0 | 0 | 0 | 0 | 0 | 45.5 | 21.75 | 18.5 | 0 | 9 |  | 31 | https://link.springer.com/article/10.1007/s00170-019-04908-3
Hastelloy X | PBF | SLM | 200 | 1000 | 0 | 20 | 100 | 90 | 67 | 109 |  | 3.35 | 0.614678899 | 0 | 0.2 | 111.1111111 |  | 0.354526489 | 8220 | 486 | 9.1 | 1628 | 0 | 0 | 0 | 0 | 0 | 0 | 0 | 0 | 0 | 0 | 0 | 0 | 0 | 0 | 45.5 | 21.75 | 18.5 | 0 | 9 |  | 31 | https://link.springer.com/article/10.1007/s00170-019-04908-4
Hastelloy X | PBF | SLM | 200 | 800 | 0 | 20 | 100 | 90 | 72 | 127 |  | 3.6 | 0.566929134 | 0 | 0.25 | 138.8888889 |  | 0.386336919 | 8220 | 486 | 9.1 | 1628 | 0 | 0 | 0 | 0 | 0 | 0 | 0 | 0 | 0 | 0 | 0 | 0 | 0 | 0 | 45.5 | 21.75 | 18.5 | 0 | 9 |  | 31 | https://link.springer.com/article/10.1007/s00170-019-04908-5
Hastelloy X | PBF | SLM | 200 | 1300 | 0 | 20 | 100 | 90 | 34 | 90 |  | 1.7 | 0.377777778 | 0 | 0.153846154 | 85.47008547 |  | 0.3132107 | 8220 | 486 | 9.1 | 1628 | 0 | 0 | 0 | 0 | 0 | 0 | 0 | 0 | 0 | 0 | 0 | 0 | 0 | 0 | 45.5 | 21.75 | 18.5 | 0 | 9 |  | 31 | https://link.springer.com/article/10.1007/s00170-019-04908-6
Hastelloy X | PBF | SLM | 250 | 1000 | 0 | 20 | 100 | 90 | 82 | 135 |  | 4.1 | 0.607407407 | 0 | 0.25 | 138.8888889 |  | 0.431155336 | 8220 | 486 | 9.1 | 1628 | 0 | 0 | 0 | 0 | 0 | 0 | 0 | 0 | 0 | 0 | 0 | 0 | 0 | 0 | 45.5 | 21.75 | 18.5 | 0 | 9 |  | 31 | https://link.springer.com/article/10.1007/s00170-019-04908-7
Cu10Sn | PBF | SLM | 200 | 100 | 0 | 30 |  | 120 | 420 | 430 |  | 14 | 0.976744186 |  | 2 |  |  | 0.557916052 | 8780 | 377 | 50 | 1272 | 0 | 0 | 0 | 0 | 0 | 10 | 0 | 0 | 0 | 0 | 0 | 90 | 0 | 0 | 0 | 0 | 0 | 0 | 0 |  | 72
Cu10Sn | PBF | SLM | 200 | 200 | 0 | 30 |  | 120 | 300 | 280 |  | 10 | 1.071428571 |  | 1 |  |  | 0.426212775 | 8780 | 377 | 50 | 1272 | 0 | 0 | 0 | 0 | 0 | 10 | 0 | 0 | 0 | 0 | 0 | 90 | 0 | 0 | 0 | 0 | 0 | 0 | 0 |  | 72
Cu10Sn | PBF | SLM | 200 | 300 | 0 | 30 |  | 120 | 240 | 250 |  | 8 | 0.96 |  | 0.666666667 |  |  | 0.462652438 | 8780 | 377 | 50 | 1272 | 0 | 0 | 0 | 0 | 0 | 10 | 0 | 0 | 0 | 0 | 0 | 90 | 0 | 0 | 0 | 0 | 0 | 0 | 0 |  | 72
Cu10Sn | PBF | SLM | 200 | 400 | 0 | 30 |  | 120 | 200 | 240 |  | 6.666666667 | 0.833333333 |  | 0.5 |  |  | 0.531264404 | 8780 | 377 | 50 | 1272 | 0 | 0 | 0 | 0 | 0 | 10 | 0 | 0 | 0 | 0 | 0 | 90 | 0 | 0 | 0 | 0 | 0 | 0 | 0 |  | 72
Cu10Sn | PBF | SLM | 200 | 500 | 0 | 30 |  | 120 | 150 | 180 |  | 5 | 0.833333333 |  | 0.4 |  |  | 0.379780146 | 8780 | 377 | 50 | 1272 | 0 | 0 | 0 | 0 | 0 | 10 | 0 | 0 | 0 | 0 | 0 | 90 | 0 | 0 | 0 | 0 | 0 | 0 | 0 |  | 72
Cu10Sn | PBF | SLM | 200 | 600 | 0 | 30 |  | 120 | 152 | 190 |  | 5.066666667 | 0.8 |  | 0.333333333 |  |  | 0.479700148 | 8780 | 377 | 50 | 1272 | 0 | 0 | 0 | 0 | 0 | 10 | 0 | 0 | 0 | 0 | 0 | 90 | 0 | 0 | 0 | 0 | 0 | 0 | 0 |  | 72
Cu10Sn | PBF | SLM | 200 | 700 | 0 | 30 |  | 120 | 100 | 160 |  | 3.333333333 | 0.625 |  | 0.285714286 |  |  | 0.398426714 | 8780 | 377 | 50 | 1272 | 0 | 0 | 0 | 0 | 0 | 10 | 0 | 0 | 0 | 0 | 0 | 90 | 0 | 0 | 0 | 0 | 0 | 0 | 0 |  | 72
Cu10Sn | PBF | SLM | 200 | 750 | 0 | 30 |  | 120 | 98 | 130 |  | 3.266666667 | 0.753846154 |  | 0.266666667 |  |  | 0.291138858 | 8780 | 377 | 50 | 1272 | 0 | 0 | 0 | 0 | 0 | 10 | 0 | 0 | 0 | 0 | 0 | 90 | 0 | 0 | 0 | 0 | 0 | 0 | 0 |  | 72
Cu10Sn | PBF | SLM | 250 | 100 | 0 | 30 |  | 120 | 620 | 570 |  | 20.66666667 | 1.087719298 |  | 2.5 |  |  | 0.702000058 | 8780 | 377 | 50 | 1272 | 0 | 0 | 0 | 0 | 0 | 10 | 0 | 0 | 0 | 0 | 0 | 90 | 0 | 0 | 0 | 0 | 0 | 0 | 0 |  | 72
Cu10Sn | PBF | SLM | 250 | 200 | 0 | 30 |  | 120 | 450 | 425 |  | 15 | 1.058823529 |  | 1.25 |  |  | 0.687977438 | 8780 | 377 | 50 | 1272 | 0 | 0 | 0 | 0 | 0 | 10 | 0 | 0 | 0 | 0 | 0 | 90 | 0 | 0 | 0 | 0 | 0 | 0 | 0 |  | 72
Cu10Sn | PBF | SLM | 250 | 300 | 0 | 30 |  | 120 | 340 | 295 |  | 11.33333333 | 1.152542373 |  | 0.833333333 |  |  | 0.491814963 | 8780 | 377 | 50 | 1272 | 0 | 0 | 0 | 0 | 0 | 10 | 0 | 0 | 0 | 0 | 0 | 90 | 0 | 0 | 0 | 0 | 0 | 0 | 0 |  | 72
Cu10Sn | PBF | SLM | 250 | 400 | 0 | 30 |  | 120 | 270 | 270 |  | 9 | 1 |  | 0.625 |  |  | 0.522941539 | 8780 | 377 | 50 | 1272 | 0 | 0 | 0 | 0 | 0 | 10 | 0 | 0 | 0 | 0 | 0 | 90 | 0 | 0 | 0 | 0 | 0 | 0 | 0 |  | 72
Cu10Sn | PBF | SLM | 250 | 500 | 0 | 30 |  | 120 | 180 | 222 |  | 6 | 0.810810811 |  | 0.5 |  |  | 0.439183778 | 8780 | 377 | 50 | 1272 | 0 | 0 | 0 | 0 | 0 | 10 | 0 | 0 | 0 | 0 | 0 | 90 | 0 | 0 | 0 | 0 | 0 | 0 | 0 |  | 72
Cu10Sn | PBF | SLM | 250 | 600 | 0 | 30 |  | 120 | 160 | 256 |  | 5.333333333 | 0.625 |  | 0.416666667 |  |  | 0.657251674 | 8780 | 377 | 50 | 1272 | 0 | 0 | 0 | 0 | 0 | 10 | 0 | 0 | 0 | 0 | 0 | 90 | 0 | 0 | 0 | 0 | 0 | 0 | 0 |  | 72
Cu10Sn | PBF | SLM | 250 | 700 | 0 | 30 |  | 120 | 170 | 195 |  | 5.666666667 | 0.871794872 |  | 0.357142857 |  |  | 0.454530578 | 8780 | 377 | 50 | 1272 | 0 | 0 | 0 | 0 | 0 | 10 | 0 | 0 | 0 | 0 | 0 | 90 | 0 | 0 | 0 | 0 | 0 | 0 | 0 |  | 72
Cu10Sn | PBF | SLM | 250 | 750 | 0 | 30 |  | 120 | 126 | 190 |  | 4.2 | 0.663157895 |  | 0.333333333 |  |  | 0.458640168 | 8780 | 377 | 50 | 1272 | 0 | 0 | 0 | 0 | 0 | 10 | 0 | 0 | 0 | 0 | 0 | 90 | 0 | 0 | 0 | 0 | 0 | 0 | 0 |  | 72
Cu10Sn | PBF | SLM | 250 | 800 | 0 | 30 |  | 120 | 130 | 185 |  | 4.333333333 | 0.702702703 |  | 0.3125 |  |  | 0.460640949 | 8780 | 377 | 50 | 1272 | 0 | 0 | 0 | 0 | 0 | 10 | 0 | 0 | 0 | 0 | 0 | 90 | 0 | 0 | 0 | 0 | 0 | 0 | 0 |  | 72
Cu10Sn | PBF | SLM | 300 | 200 | 0 | 30 |  | 120 | 630 | 520 |  | 21 | 1.211538462 |  | 1.5 |  |  | 0.815319898 | 8780 | 377 | 50 | 1272 | 0 | 0 | 0 | 0 | 0 | 10 | 0 | 0 | 0 | 0 | 0 | 90 | 0 | 0 | 0 | 0 | 0 | 0 | 0 |  | 72
Cu10Sn | PBF | SLM | 300 | 300 | 0 | 30 |  | 120 | 460 | 342 |  | 15.33333333 | 1.34502924 |  | 1 |  |  | 0.530712148 | 8780 | 377 | 50 | 1272 | 0 | 0 | 0 | 0 | 0 | 10 | 0 | 0 | 0 | 0 | 0 | 90 | 0 | 0 | 0 | 0 | 0 | 0 | 0 |  | 72
Cu10Sn | PBF | SLM | 300 | 400 | 0 | 30 |  | 120 | 400 | 356 |  | 13.33333333 | 1.123595506 |  | 0.75 |  |  | 0.71571213 | 8780 | 377 | 50 | 1272 | 0 | 0 | 0 | 0 | 0 | 10 | 0 | 0 | 0 | 0 | 0 | 90 | 0 | 0 | 0 | 0 | 0 | 0 | 0 |  | 72
Cu10Sn | PBF | SLM | 300 | 500 | 0 | 30 |  | 120 | 300 | 295 |  | 10 | 1.016949153 |  | 0.6 |  |  | 0.610413248 | 8780 | 377 | 50 | 1272 | 0 | 0 | 0 | 0 | 0 | 10 | 0 | 0 | 0 | 0 | 0 | 90 | 0 | 0 | 0 | 0 | 0 | 0 | 0 |  | 72
Cu10Sn | PBF | SLM | 300 | 600 | 0 | 30 |  | 120 | 250 | 235 |  | 8.333333333 | 1.063829787 |  | 0.5 |  |  | 0.468659174 | 8780 | 377 | 50 | 1272 | 0 | 0 | 0 | 0 | 0 | 10 | 0 | 0 | 0 | 0 | 0 | 90 | 0 | 0 | 0 | 0 | 0 | 0 | 0 |  | 72
Cu10Sn | PBF | SLM | 300 | 700 | 0 | 30 |  | 120 | 170 | 190 |  | 5.666666667 | 0.894736842 |  | 0.428571429 |  |  | 0.361400126 | 8780 | 377 | 50 | 1272 | 0 | 0 | 0 | 0 | 0 | 10 | 0 | 0 | 0 | 0 | 0 | 90 | 0 | 0 | 0 | 0 | 0 | 0 | 0 |  | 72
Cu10Sn | PBF | SLM | 300 | 750 | 0 | 30 |  | 120 | 245 | 196 |  | 8.166666667 | 1.25 |  | 0.4 |  |  | 0.404433392 | 8780 | 377 | 50 | 1272 | 0 | 0 | 0 | 0 | 0 | 10 | 0 | 0 | 0 | 0 | 0 | 90 | 0 | 0 | 0 | 0 | 0 | 0 | 0 |  | 72
Cu10Sn | PBF | SLM | 300 | 800 | 0 | 30 |  | 120 | 148 | 125 |  | 4.933333333 | 1.184 |  | 0.375 |  |  | 0.190228584 | 8780 | 377 | 50 | 1272 | 0 | 0 | 0 | 0 | 0 | 10 | 0 | 0 | 0 | 0 | 0 | 90 | 0 | 0 | 0 | 0 | 0 | 0 | 0 |  | 72
Cu10Sn | PBF | SLM | 300 | 900 | 0 | 30 |  | 120 | 144 | 140 |  | 4.8 | 1.028571429 |  | 0.333333333 |  |  | 0.255001748 | 8780 | 377 | 50 | 1272 | 0 | 0 | 0 | 0 | 0 | 10 | 0 | 0 | 0 | 0 | 0 | 90 | 0 | 0 | 0 | 0 | 0 | 0 | 0 |  | 72
Cu10Sn | PBF | SLM | 350 | 300 | 0 | 30 |  | 120 | 525 | 400 |  | 17.5 | 1.3125 |  | 1.166666667 |  |  | 0.600788481 | 8780 | 377 | 50 | 1272 | 0 | 0 | 0 | 0 | 0 | 10 | 0 | 0 | 0 | 0 | 0 | 90 | 0 | 0 | 0 | 0 | 0 | 0 | 0 |  | 72
Cu10Sn | PBF | SLM | 350 | 400 | 0 | 30 |  | 120 | 410 | 300 |  | 13.66666667 | 1.366666667 |  | 0.875 |  |  | 0.45059136 | 8780 | 377 | 50 | 1272 | 0 | 0 | 0 | 0 | 0 | 10 | 0 | 0 | 0 | 0 | 0 | 90 | 0 | 0 | 0 | 0 | 0 | 0 | 0 |  | 72
Cu10Sn | PBF | SLM | 350 | 500 | 0 | 30 |  | 120 | 345 | 356 |  | 11.5 | 0.969101124 |  | 0.7 |  |  | 0.738648887 | 8780 | 377 | 50 | 1272 | 0 | 0 | 0 | 0 | 0 | 10 | 0 | 0 | 0 | 0 | 0 | 90 | 0 | 0 | 0 | 0 | 0 | 0 | 0 |  | 72
Cu10Sn | PBF | SLM | 350 | 600 | 0 | 30 |  | 120 | 315 | 340 |  | 10.5 | 0.926470588 |  | 0.583333333 |  |  | 0.792766794 | 8780 | 377 | 50 | 1272 | 0 | 0 | 0 | 0 | 0 | 10 | 0 | 0 | 0 | 0 | 0 | 90 | 0 | 0 | 0 | 0 | 0 | 0 | 0 |  | 72
Cu10Sn | PBF | SLM | 350 | 700 | 0 | 30 |  | 120 | 227 | 220 |  | 7.566666667 | 1.031818182 |  | 0.5 |  |  | 0.404316104 | 8780 | 377 | 50 | 1272 | 0 | 0 | 0 | 0 | 0 | 10 | 0 | 0 | 0 | 0 | 0 | 90 | 0 | 0 | 0 | 0 | 0 | 0 | 0 |  | 72
Cu10Sn | PBF | SLM | 350 | 750 | 0 | 30 |  | 120 | 180 | 200 |  | 6 | 0.9 |  | 0.466666667 |  |  | 0.359658229 | 8780 | 377 | 50 | 1272 | 0 | 0 | 0 | 0 | 0 | 10 | 0 | 0 | 0 | 0 | 0 | 90 | 0 | 0 | 0 | 0 | 0 | 0 | 0 |  | 72
Cu10Sn | PBF | SLM | 350 | 800 | 0 | 30 |  | 120 | 170 | 150 |  | 5.666666667 | 1.133333333 |  | 0.4375 |  |  | 0.22529568 | 8780 | 377 | 50 | 1272 | 0 | 0 | 0 | 0 | 0 | 10 | 0 | 0 | 0 | 0 | 0 | 90 | 0 | 0 | 0 | 0 | 0 | 0 | 0 |  | 72
Cu10Sn | PBF | SLM | 350 | 900 | 0 | 30 |  | 120 | 220 | 205 |  | 7.333333333 | 1.073170732 |  | 0.388888889 |  |  | 0.438507111 | 8780 | 377 | 50 | 1272 | 0 | 0 | 0 | 0 | 0 | 10 | 0 | 0 | 0 | 0 | 0 | 90 | 0 | 0 | 0 | 0 | 0 | 0 | 0 |  | 72
Cu10Sn | PBF | SLM | 350 | 1000 | 0 | 30 |  | 120 | 165 | 172 |  | 5.5 | 0.959302326 |  | 0.35 |  |  | 0.346681899 | 8780 | 377 | 50 | 1272 | 0 | 0 | 0 | 0 | 0 | 10 | 0 | 0 | 0 | 0 | 0 | 90 | 0 | 0 | 0 | 0 | 0 | 0 | 0 |  | 72
AlSi10Mg | PBF | SLM | 100 | 150 | 0 | 60 | 70 | 50 | 81 | 62.5 |  | 1.35 | 1.296 |  | 0.666666667 | 222.2222222 | 2.910294228 | 0.13685204 | 2590 | 910 | 110 | 1142 | 0 | 0 | 0.35 | 9.5 | 90 | 0 | 0 | 0 | 0 | 0 | 0 | 0 | 0 | 0 | 0 | 0 | 0 | 0 | 0 |  | 3 | https://link.springer.com/article/10.1007/s00339-016-0428-6
AlSi10Mg | PBF | SLM | 100 | 200 | 0 | 60 | 70 | 50 | 71 | 51 |  | 1.183333333 | 1.392156863 |  | 0.5 | 166.6666667 | 2.182720671 | 0.112569442 | 2590 | 910 | 110 | 1142 | 0 | 0 | 0.35 | 9.5 | 90 | 0 | 0 | 0 | 0 | 0 | 0 | 0 | 0 | 0 | 0 | 0 | 0 | 0 | 0 |  | 3 | https://link.springer.com/article/10.1007/s00339-016-0428-7
AlSi10Mg | PBF | SLM | 100 | 250 | 0 | 60 | 70 | 50 | 61.8 | 41 |  | 1.03 | 1.507317073 |  | 0.4 | 133.3333333 | 1.74619208 | 0.090540764 | 2590 | 910 | 110 | 1142 | 0 | 0 | 0.35 | 9.5 | 90 | 0 | 0 | 0 | 0 | 0 | 0 | 0 | 0 | 0 | 0 | 0 | 0 | 0 | 0 |  | 3 | https://link.springer.com/article/10.1007/s00339-016-0428-8
AlSi10Mg | PBF | SLM | 100 | 300 | 0 | 60 | 70 | 50 | 55 | 32.5 |  | 0.916666667 | 1.692307692 |  | 0.333333333 | 111.1111111 | 1.455147114 | 0.071423228 | 2590 | 910 | 110 | 1142 | 0 | 0 | 0.35 | 9.5 | 90 | 0 | 0 | 0 | 0 | 0 | 0 | 0 | 0 | 0 | 0 | 0 | 0 | 0 | 0 |  | 3 | https://link.springer.com/article/10.1007/s00339-016-0428-9
AlSi10Mg | PBF | SLM | 100 | 350 | 0 | 60 | 70 | 50 | 45 | 28 |  | 0.75 | 1.607142857 |  | 0.285714286 | 95.23809524 | 1.247257853 | 0.061563744 | 2590 | 910 | 110 | 1142 | 0 | 0 | 0.35 | 9.5 | 90 | 0 | 0 | 0 | 0 | 0 | 0 | 0 | 0 | 0 | 0 | 0 | 0 | 0 | 0 |  | 3 | https://link.springer.com/article/10.1007/s00339-016-0428-10
AlSi10Mg | PBF | SLM | 100 | 400 | 0 | 60 | 70 | 50 | 37.5 | 25 |  | 0.625 | 1.5 |  | 0.25 | 83.33333333 | 1.091360335 | 0.055074364 | 2590 | 910 | 110 | 1142 | 0 | 0 | 0.35 | 9.5 | 90 | 0 | 0 | 0 | 0 | 0 | 0 | 0 | 0 | 0 | 0 | 0 | 0 | 0 | 0 |  | 3 | https://link.springer.com/article/10.1007/s00339-016-0428-11
AlSi10Mg | PBF | SLM | 208 | 800 | 0 | 100 | 100 |  | 22 | 120 | 115 | 0.22 | 0.183333333 | 0.958333333 | 0.26 |  | 0.556132918 | 0.233008918 | 2590 | 910 | 110 | 1142 | 0 | 0 | 0.35 | 9.5 | 90 | 0 | 0 | 0 | 0 | 0 | 0 | 0 | 0 | 0 | 0 | 0 | 0 | 0 | 0 |  | 12 | https://www.sciencedirect.com/science/article/pii/S2214860419301113
AlSi10Mg | PBF | SLM | 312 | 1200 | 0 | 100 | 100 |  | 31 | 178 | 250 | 0.31 | 0.174157303 | 1.404494382 | 0.26 |  | 0.556132918 | 0.373642245 | 2590 | 910 | 110 | 1142 | 0 | 0 | 0.35 | 9.5 | 90 | 0 | 0 | 0 | 0 | 0 | 0 | 0 | 0 | 0 | 0 | 0 | 0 | 0 | 0 |  | 12 | https://www.sciencedirect.com/science/article/pii/S2214860419301114
AlSi10Mg | PBF | SLM | 416 | 1600 | 0 | 100 | 100 |  | 56 | 210 | 650 | 0.56 | 0.266666667 | 3.095238095 | 0.26 |  | 0.556132918 | 0.462510579 | 2590 | 910 | 110 | 1142 | 0 | 0 | 0.35 | 9.5 | 90 | 0 | 0 | 0 | 0 | 0 | 0 | 0 | 0 | 0 | 0 | 0 | 0 | 0 | 0 |  | 12 | https://www.sciencedirect.com/science/article/pii/S2214860419301115
AlSi10Mg | PBF | SLM | 520 | 2000 | 0 | 100 | 100 |  | 58 | 183 | 900 | 0.58 | 0.316939891 | 4.918032787 | 0.26 |  | 0.556132918 | 0.34497351 | 2590 | 910 | 110 | 1142 | 0 | 0 | 0.35 | 9.5 | 90 | 0 | 0 | 0 | 0 | 0 | 0 | 0 | 0 | 0 | 0 | 0 | 0 | 0 | 0 |  | 12 | https://www.sciencedirect.com/science/article/pii/S2214860419301116
AlSi10Mg | PBF | SLM | 104 | 200 | 0 | 100 | 100 |  | 30 | 150 | 148 | 0.3 | 0.2 | 0.986666667 | 0.52 |  | 1.112343551 | 0.379314755 | 2590 | 910 | 110 | 1142 | 0 | 0 | 0.35 | 9.5 | 90 | 0 | 0 | 0 | 0 | 0 | 0 | 0 | 0 | 0 | 0 | 0 | 0 | 0 | 0 |  | 12 | https://www.sciencedirect.com/science/article/pii/S2214860419301117
AlSi10Mg | PBF | SLM | 208 | 400 | 0 | 100 | 100 |  | 60 | 200 | 320 | 0.6 | 0.3 | 1.6 | 0.52 |  | 1.112343551 | 0.355506574 | 2590 | 910 | 110 | 1142 | 0 | 0 | 0.35 | 9.5 | 90 | 0 | 0 | 0 | 0 | 0 | 0 | 0 | 0 | 0 | 0 | 0 | 0 | 0 | 0 |  | 12 | https://www.sciencedirect.com/science/article/pii/S2214860419301118
AlSi10Mg | PBF | SLM | 312 | 600 | 0 | 100 | 100 |  | 132 | 375 | 1000 | 1.32 | 0.352 | 2.666666667 | 0.52 |  | 1.112343551 | 0.816417221 | 2590 | 910 | 110 | 1142 | 0 | 0 | 0.35 | 9.5 | 90 | 0 | 0 | 0 | 0 | 0 | 0 | 0 | 0 | 0 | 0 | 0 | 0 | 0 | 0 |  | 12 | https://www.sciencedirect.com/science/article/pii/S2214860419301119
AlSi10Mg | PBF | SLM | 416 | 800 | 0 | 100 | 100 |  | 140 | 400 | 1400 | 1.4 | 0.35 | 3.5 | 0.52 |  | 1.112343551 | 0.84813091 | 2590 | 910 | 110 | 1142 | 0 | 0 | 0.35 | 9.5 | 90 | 0 | 0 | 0 | 0 | 0 | 0 | 0 | 0 | 0 | 0 | 0 | 0 | 0 | 0 |  | 12 | https://www.sciencedirect.com/science/article/pii/S2214860419301120
AlSi10Mg | PBF | SLM | 520 | 1000 | 0 | 100 | 100 |  | 170 | 395 |  | 1.7 | 0.430379747 | 0 | 0.52 |  | 1.112343551 | 0.791640052 | 2590 | 910 | 110 | 1142 | 0 | 0 | 0.35 | 9.5 | 90 | 0 | 0 | 0 | 0 | 0 | 0 | 0 | 0 | 0 | 0 | 0 | 0 | 0 | 0 |  | 12 | https://www.sciencedirect.com/science/article/pii/S2214860419301121
AlSi10Mg | PBF | SLM | 104 | 100 | 0 | 100 | 100 |  | 55 | 182 | 232 | 0.55 | 0.302197802 | 1.274725275 | 1.04 |  | 2.224609386 | 0.416153569 | 2590 | 910 | 110 | 1142 | 0 | 0 | 0.35 | 9.5 | 90 | 0 | 0 | 0 | 0 | 0 | 0 | 0 | 0 | 0 | 0 | 0 | 0 | 0 | 0 |  | 12 | https://www.sciencedirect.com/science/article/pii/S2214860419301122
AlSi10Mg | PBF | SLM | 208 | 200 | 0 | 100 | 100 |  | 75 | 265 | 340 | 0.75 | 0.283018868 | 1.283018868 | 1.04 |  | 2.224609386 | 0.397614395 | 2590 | 910 | 110 | 1142 | 0 | 0 | 0.35 | 9.5 | 90 | 0 | 0 | 0 | 0 | 0 | 0 | 0 | 0 | 0 | 0 | 0 | 0 | 0 | 0 |  | 12 | https://www.sciencedirect.com/science/article/pii/S2214860419301123
AlSi10Mg | PBF | SLM | 312 | 300 | 0 | 100 | 100 |  | 375 | 410 | 2250 | 3.75 | 0.914634146 | 5.487804878 | 1.04 |  | 2.224609386 | 0.606483526 | 2590 | 910 | 110 | 1142 | 0 | 0 | 0.35 | 9.5 | 90 | 0 | 0 | 0 | 0 | 0 | 0 | 0 | 0 | 0 | 0 | 0 | 0 | 0 | 0 |  | 12 | https://www.sciencedirect.com/science/article/pii/S2214860419301124
AlSi10Mg | PBF | SLM | 416 | 400 | 0 | 100 | 100 |  | 435 | 520 | 2300 | 4.35 | 0.836538462 | 4.423076923 | 1.04 |  | 2.224609386 | 0.803711419 | 2590 | 910 | 110 | 1142 | 0 | 0 | 0.35 | 9.5 | 90 | 0 | 0 | 0 | 0 | 0 | 0 | 0 | 0 | 0 | 0 | 0 | 0 | 0 | 0 |  | 12 | https://www.sciencedirect.com/science/article/pii/S2214860419301125
AlSi10Mg | PBF | SLM | 520 | 500 | 0 | 100 | 100 |  | 525 | 525 | 3050 | 5.25 | 1 | 5.80952381 | 1.04 |  | 2.224609386 | 0.766611646 | 2590 | 910 | 110 | 1142 | 0 | 0 | 0.35 | 9.5 | 90 | 0 | 0 | 0 | 0 | 0 | 0 | 0 | 0 | 0 | 0 | 0 | 0 | 0 | 0 |  | 12 | https://www.sciencedirect.com/science/article/pii/S2214860419301126
AlSi10Mg | PBF | SLM | 350 | 1350 | 0 | 50 | 80 |  | 105 |  |  | 2.1 |  |  | 0.259259259 |  |  |  | 2590 | 910 | 110 | 1142 | 0 | 0 | 0.35 | 9.5 | 90 | 0 | 0 | 0 | 0 | 0 | 0 | 0 | 0 | 0 | 0 | 0 | 0 | 0 | 0 |  | 61
AlSi10Mg | PBF | SLM | 350 | 1250 | 0 | 50 | 80 |  | 110 |  |  | 2.2 |  |  | 0.28 |  |  |  | 2590 | 910 | 110 | 1142 | 0 | 0 | 0.35 | 9.5 | 90 | 0 | 0 | 0 | 0 | 0 | 0 | 0 | 0 | 0 | 0 | 0 | 0 | 0 | 0 |  | 61
AlSi10Mg | PBF | SLM | 350 | 1150 | 0 | 50 | 80 |  | 145 |  |  | 2.9 |  |  | 0.304347826 |  |  |  | 2590 | 910 | 110 | 1142 | 0 | 0 | 0.35 | 9.5 | 90 | 0 | 0 | 0 | 0 | 0 | 0 | 0 | 0 | 0 | 0 | 0 | 0 | 0 | 0 |  | 61
AlSi10Mg | PBF | SLM | 350 | 1050 | 0 | 50 | 80 |  | 210 |  |  | 4.2 |  |  | 0.333333333 |  |  |  | 2590 | 910 | 110 | 1142 | 0 | 0 | 0.35 | 9.5 | 90 | 0 | 0 | 0 | 0 | 0 | 0 | 0 | 0 | 0 | 0 | 0 | 0 | 0 | 0 |  | 61
AlSi10Mg | PBF | SLM | 350 | 950 | 0 | 50 | 80 |  | 270 |  |  | 5.4 |  |  | 0.368421053 |  |  |  | 2590 | 910 | 110 | 1142 | 0 | 0 | 0.35 | 9.5 | 90 | 0 | 0 | 0 | 0 | 0 | 0 | 0 | 0 | 0 | 0 | 0 | 0 | 0 | 0 |  | 61
AlSi10Mg | PBF | SLM | 350 | 850 | 0 | 50 | 80 |  | 276 |  |  | 5.52 |  |  | 0.411764706 |  |  |  | 2590 | 910 | 110 | 1142 | 0 | 0 | 0.35 | 9.5 | 90 | 0 | 0 | 0 | 0 | 0 | 0 | 0 | 0 | 0 | 0 | 0 | 0 | 0 | 0 |  | 61
AlSi10Mg | PBF | SLM | 60 | 400 | 0 | 30 | 100 | 35 | 32 | 156 |  | 1.066666667 | 0.205128205 |  | 0.15 | 0.15 |  | 0.863605653 | 2590 | 910 | 110 | 1142 | 0 | 0 | 0.35 | 9.5 | 90 | 0 | 0 | 0 | 0 | 0 | 0 | 0 | 0 | 0 | 0 | 0 | 0 | 0 | 0 |  | 79
AlSi10Mg | PBF | SLM | 60 | 333.3333333 | 0 | 30 | 100 | 35 | 39 | 180 |  | 1.3 | 0.216666667 |  | 0.18 | 0.18 |  | 0.981098182 | 2590 | 910 | 110 | 1142 | 0 | 0 | 0.35 | 9.5 | 90 | 0 | 0 | 0 | 0 | 0 | 0 | 0 | 0 | 0 | 0 | 0 | 0 | 0 | 0 |  | 79
AlSi10Mg | PBF | SLM | 60 | 250 | 0 | 30 | 100 | 35 | 50 | 210 |  | 1.666666667 | 0.238095238 |  | 0.24 | 0.24 |  | 1.088578528 | 2590 | 910 | 110 | 1142 | 0 | 0 | 0.35 | 9.5 | 90 | 0 | 0 | 0 | 0 | 0 | 0 | 0 | 0 | 0 | 0 | 0 | 0 | 0 | 0 |  | 79
Al-2.5Fe | PBF | SLM | 102 | 600 | 0 | 30 | 100 | 100 | 52 |  |  | 1.733333333 |  |  | 0.17 | 56.66666667 |  |  | 2720 | 886 | 209 | 944 | 0 | 0 | 0 | 0 | 97 | 0 | 0 | 0 | 0 | 0 | 0 | 0 | 0 | 0 | 0 | 0 | 2.5 | 0 | 0 |  | 30 | https://www.sciencedirect.com/science/article/abs/pii/S2214860420306801
Al-2.5Fe | PBF | SLM | 102 | 800 | 0 | 30 | 100 | 100 | 56 |  |  | 1.866666667 |  |  | 0.1275 | 42.5 |  |  | 2720 | 886 | 209 | 944 | 0 | 0 | 0 | 0 | 97 | 0 | 0 | 0 | 0 | 0 | 0 | 0 | 0 | 0 | 0 | 0 | 2.5 | 0 | 0 |  | 30 | https://www.sciencedirect.com/science/article/abs/pii/S2214860420306802
Al-2.5Fe | PBF | SLM | 102 | 1000 | 0 | 30 | 100 | 100 | 43 |  |  | 1.433333333 |  |  | 0.102 | 34 |  |  | 2720 | 886 | 209 | 944 | 0 | 0 | 0 | 0 | 97 | 0 | 0 | 0 | 0 | 0 | 0 | 0 | 0 | 0 | 0 | 0 | 2.5 | 0 | 0 |  | 30 | https://www.sciencedirect.com/science/article/abs/pii/S2214860420306803
Al-2.5Fe | PBF | SLM | 102 | 1200 | 0 | 30 | 100 | 100 | 42 |  |  | 1.4 |  |  | 0.085 | 28.33333333 |  |  | 2720 | 886 | 209 | 944 | 0 | 0 | 0 | 0 | 97 | 0 | 0 | 0 | 0 | 0 | 0 | 0 | 0 | 0 | 0 | 0 | 2.5 | 0 | 0 |  | 30 | https://www.sciencedirect.com/science/article/abs/pii/S2214860420306804
Al-2.5Fe | PBF | SLM | 102 | 1400 | 0 | 30 | 100 | 100 | 45 |  |  | 1.5 |  |  | 0.072857143 | 24.28571429 |  |  | 2720 | 886 | 209 | 944 | 0 | 0 | 0 | 0 | 97 | 0 | 0 | 0 | 0 | 0 | 0 | 0 | 0 | 0 | 0 | 0 | 2.5 | 0 | 0 |  | 30 | https://www.sciencedirect.com/science/article/abs/pii/S2214860420306805
Al-2.5Fe | PBF | SLM | 128 | 600 | 0 | 30 | 100 | 100 | 55 |  |  | 1.833333333 |  |  | 0.213333333 | 71.11111111 |  |  | 2720 | 886 | 209 | 944 | 0 | 0 | 0 | 0 | 97 | 0 | 0 | 0 | 0 | 0 | 0 | 0 | 0 | 0 | 0 | 0 | 2.5 | 0 | 0 |  | 30 | https://www.sciencedirect.com/science/article/abs/pii/S2214860420306806
Al-2.5Fe | PBF | SLM | 128 | 800 | 0 | 30 | 100 | 100 | 62 |  |  | 2.066666667 |  |  | 0.16 | 53.33333333 |  |  | 2720 | 886 | 209 | 944 | 0 | 0 | 0 | 0 | 97 | 0 | 0 | 0 | 0 | 0 | 0 | 0 | 0 | 0 | 0 | 0 | 2.5 | 0 | 0 |  | 30 | https://www.sciencedirect.com/science/article/abs/pii/S2214860420306807
Al-2.5Fe | PBF | SLM | 128 | 1000 | 0 | 30 | 100 | 100 | 57 |  |  | 1.9 |  |  | 0.128 | 42.66666667 |  |  | 2720 | 886 | 209 | 944 | 0 | 0 | 0 | 0 | 97 | 0 | 0 | 0 | 0 | 0 | 0 | 0 | 0 | 0 | 0 | 0 | 2.5 | 0 | 0 |  | 30 | https://www.sciencedirect.com/science/article/abs/pii/S2214860420306808
Al-2.5Fe | PBF | SLM | 128 | 1200 | 0 | 30 | 100 | 100 | 56 |  |  | 1.866666667 |  |  | 0.106666667 | 35.55555556 |  |  | 2720 | 886 | 209 | 944 | 0 | 0 | 0 | 0 | 97 | 0 | 0 | 0 | 0 | 0 | 0 | 0 | 0 | 0 | 0 | 0 | 2.5 | 0 | 0 |  | 30 | https://www.sciencedirect.com/science/article/abs/pii/S2214860420306809
Al-2.5Fe | PBF | SLM | 128 | 1400 | 0 | 30 | 100 | 100 | 52 |  |  | 1.733333333 |  |  | 0.091428571 | 30.47619048 |  |  | 2720 | 886 | 209 | 944 | 0 | 0 | 0 | 0 | 97 | 0 | 0 | 0 | 0 | 0 | 0 | 0 | 0 | 0 | 0 | 0 | 2.5 | 0 | 0 |  | 30 | https://www.sciencedirect.com/science/article/abs/pii/S2214860420306810
Al-2.5Fe | PBF | SLM | 153 | 600 | 0 | 30 | 100 | 100 | 71 |  |  | 2.366666667 |  |  | 0.255 | 85 |  |  | 2720 | 886 | 209 | 944 | 0 | 0 | 0 | 0 | 97 | 0 | 0 | 0 | 0 | 0 | 0 | 0 | 0 | 0 | 0 | 0 | 2.5 | 0 | 0 |  | 30 | https://www.sciencedirect.com/science/article/abs/pii/S2214860420306811
Al-2.5Fe | PBF | SLM | 153 | 800 | 0 | 30 | 100 | 100 | 66 |  |  | 2.2 |  |  | 0.19125 | 63.75 |  |  | 2720 | 886 | 209 | 944 | 0 | 0 | 0 | 0 | 97 | 0 | 0 | 0 | 0 | 0 | 0 | 0 | 0 | 0 | 0 | 0 | 2.5 | 0 | 0 |  | 30 | https://www.sciencedirect.com/science/article/abs/pii/S2214860420306812
Al-2.5Fe | PBF | SLM | 153 | 1000 | 0 | 30 | 100 | 100 | 65 |  |  | 2.166666667 |  |  | 0.153 | 51 |  |  | 2720 | 886 | 209 | 944 | 0 | 0 | 0 | 0 | 97 | 0 | 0 | 0 | 0 | 0 | 0 | 0 | 0 | 0 | 0 | 0 | 2.5 | 0 | 0 |  | 30 | https://www.sciencedirect.com/science/article/abs/pii/S2214860420306813
Al-2.5Fe | PBF | SLM | 153 | 1200 | 0 | 30 | 100 | 100 | 66 |  |  | 2.2 |  |  | 0.1275 | 42.5 |  |  | 2720 | 886 | 209 | 944 | 0 | 0 | 0 | 0 | 97 | 0 | 0 | 0 | 0 | 0 | 0 | 0 | 0 | 0 | 0 | 0 | 2.5 | 0 | 0 |  | 30 | https://www.sciencedirect.com/science/article/abs/pii/S2214860420306814
Al-2.5Fe | PBF | SLM | 153 | 1400 | 0 | 30 | 100 | 100 | 61 |  |  | 2.033333333 |  |  | 0.109285714 | 36.42857143 |  |  | 2720 | 886 | 209 | 944 | 0 | 0 | 0 | 0 | 97 | 0 | 0 | 0 | 0 | 0 | 0 | 0 | 0 | 0 | 0 | 0 | 2.5 | 0 | 0 |  | 30 | https://www.sciencedirect.com/science/article/abs/pii/S2214860420306815
Al-2.5Fe | PBF | SLM | 179 | 600 | 0 | 30 | 100 | 100 | 79 |  |  | 2.633333333 |  |  | 0.298333333 | 99.44444444 |  |  | 2720 | 886 | 209 | 944 | 0 | 0 | 0 | 0 | 97 | 0 | 0 | 0 | 0 | 0 | 0 | 0 | 0 | 0 | 0 | 0 | 2.5 | 0 | 0 |  | 30 | https://www.sciencedirect.com/science/article/abs/pii/S2214860420306816
Al-2.5Fe | PBF | SLM | 179 | 800 | 0 | 30 | 100 | 100 | 70 |  |  | 2.333333333 |  |  | 0.22375 | 74.58333333 |  |  | 2720 | 886 | 209 | 944 | 0 | 0 | 0 | 0 | 97 | 0 | 0 | 0 | 0 | 0 | 0 | 0 | 0 | 0 | 0 | 0 | 2.5 | 0 | 0 |  | 30 | https://www.sciencedirect.com/science/article/abs/pii/S2214860420306817
Al-2.5Fe | PBF | SLM | 179 | 1000 | 0 | 30 | 100 | 100 | 72 |  |  | 2.4 |  |  | 0.179 | 59.66666667 |  |  | 2720 | 886 | 209 | 944 | 0 | 0 | 0 | 0 | 97 | 0 | 0 | 0 | 0 | 0 | 0 | 0 | 0 | 0 | 0 | 0 | 2.5 | 0 | 0 |  | 30 | https://www.sciencedirect.com/science/article/abs/pii/S2214860420306818
Al-2.5Fe | PBF | SLM | 179 | 1200 | 0 | 30 | 100 | 100 | 68 |  |  | 2.266666667 |  |  | 0.149166667 | 49.72222222 |  |  | 2720 | 886 | 209 | 944 | 0 | 0 | 0 | 0 | 97 | 0 | 0 | 0 | 0 | 0 | 0 | 0 | 0 | 0 | 0 | 0 | 2.5 | 0 | 0 |  | 30 | https://www.sciencedirect.com/science/article/abs/pii/S2214860420306819
Al-2.5Fe | PBF | SLM | 179 | 1400 | 0 | 30 | 100 | 100 | 69 |  |  | 2.3 |  |  | 0.127857143 | 42.61904762 |  |  | 2720 | 886 | 209 | 944 | 0 | 0 | 0 | 0 | 97 | 0 | 0 | 0 | 0 | 0 | 0 | 0 | 0 | 0 | 0 | 0 | 2.5 | 0 | 0 |  | 30 | https://www.sciencedirect.com/science/article/abs/pii/S2214860420306820
Al-2.5Fe | PBF | SLM | 204 | 600 | 0 | 30 | 100 | 100 | 94 |  |  | 3.133333333 |  |  | 0.34 | 113.3333333 |  |  | 2720 | 886 | 209 | 944 | 0 | 0 | 0 | 0 | 97 | 0 | 0 | 0 | 0 | 0 | 0 | 0 | 0 | 0 | 0 | 0 | 2.5 | 0 | 0 |  | 30 | https://www.sciencedirect.com/science/article/abs/pii/S2214860420306821
Al-2.5Fe | PBF | SLM | 204 | 800 | 0 | 30 | 100 | 100 | 81 |  |  | 2.7 |  |  | 0.255 | 85 |  |  | 2720 | 886 | 209 | 944 | 0 | 0 | 0 | 0 | 97 | 0 | 0 | 0 | 0 | 0 | 0 | 0 | 0 | 0 | 0 | 0 | 2.5 | 0 | 0 |  | 30 | https://www.sciencedirect.com/science/article/abs/pii/S2214860420306822
Al-2.5Fe | PBF | SLM | 204 | 1000 | 0 | 30 | 100 | 100 | 78 |  |  | 2.6 |  |  | 0.204 | 68 |  |  | 2720 | 886 | 209 | 944 | 0 | 0 | 0 | 0 | 97 | 0 | 0 | 0 | 0 | 0 | 0 | 0 | 0 | 0 | 0 | 0 | 2.5 | 0 | 0 |  | 30 | https://www.sciencedirect.com/science/article/abs/pii/S2214860420306823
Al-2.5Fe | PBF | SLM | 204 | 1200 | 0 | 30 | 100 | 100 | 74 |  |  | 2.466666667 |  |  | 0.17 | 56.66666667 |  |  | 2720 | 886 | 209 | 944 | 0 | 0 | 0 | 0 | 97 | 0 | 0 | 0 | 0 | 0 | 0 | 0 | 0 | 0 | 0 | 0 | 2.5 | 0 | 0 |  | 30 | https://www.sciencedirect.com/science/article/abs/pii/S2214860420306824
Al-2.5Fe | PBF | SLM | 204 | 1400 | 0 | 30 | 100 | 100 | 76 |  |  | 2.533333333 |  |  | 0.145714286 | 48.57142857 |  |  | 2720 | 886 | 209 | 944 | 0 | 0 | 0 | 0 | 97 | 0 | 0 | 0 | 0 | 0 | 0 | 0 | 0 | 0 | 0 | 0 | 2.5 | 0 | 0 |  | 30 | https://www.sciencedirect.com/science/article/abs/pii/S2214860420306825
Al-C-Co-Fe-Mn-Ni | PBF | SLM | 120 | 650 | 0 | 30 |  | 90 | 85 | 111 |  | 2.833333333 | 0.765765766 |  | 0.184615385 | 68.4 |  |  | 7260 | 458 | 13 | 1659 | 0 | 0 | 0 | 0 | 3 | 0 | 0 | 0 | 0 | 0 | 25 | 0 | 0 | 0 | 25 | 0 | 23.6 | 23.2 | 0 |  | 64
Al-C-Co-Fe-Mn-Ni | PBF | SLM | 200 | 450 | 0 | 30 |  | 60 | 577 | 424 |  | 19.23333333 | 1.360849057 |  | 0.444444444 | 246.9 |  |  | 7260 | 458 | 13 | 1659 | 0 | 0 | 0 | 0 | 3 | 0 | 0 | 0 | 0 | 0 | 25 | 0 | 0 | 0 | 25 | 0 | 23.6 | 23.2 | 0 |  | 64
Al-C-Co-Fe-Mn-Ni | PBF | SLM | 200 | 500 | 0 | 30 |  | 70 | 185 | 195 |  | 6.166666667 | 0.948717949 |  | 0.4 | 173.2 |  |  | 7260 | 458 | 13 | 1659 | 0 | 0 | 0 | 0 | 3 | 0 | 0 | 0 | 0 | 0 | 25 | 0 | 0 | 0 | 25 | 0 | 23.6 | 23.2 | 0 |  | 64
Tungsten | PBF | SLM | 250 | 50 | 0 |  | 100 |  | 25 | 75 |  |  | 0.333333333 |  | 5 |  | 2.133915267 | 0.493924967 | 19250 | 134 | 164 | 3695 | 0 | 0 | 0 | 0 | 0 | 0 | 0 | 100 | 0 | 0 | 0 | 0 | 0 | 0 | 0 | 0 | 0 | 0 | 0 |  | 60
Tungsten | PBF | SLM | 250 | 100 | 0 |  | 100 |  | 19.44 | 70 |  |  | 0.277714286 |  | 2.5 |  | 1.066957633 | 0.469515866 | 19250 | 134 | 164 | 3695 | 0 | 0 | 0 | 0 | 0 | 0 | 0 | 100 | 0 | 0 | 0 | 0 | 0 | 0 | 0 | 0 | 0 | 0 | 0 |  | 60
Tungsten | PBF | SLM | 250 | 200 | 0 |  | 100 |  | 16.216 | 60 |  |  | 0.270266667 |  | 1.25 |  | 0.533517675 | 0.413676321 | 19250 | 134 | 164 | 3695 | 0 | 0 | 0 | 0 | 0 | 0 | 0 | 100 | 0 | 0 | 0 | 0 | 0 | 0 | 0 | 0 | 0 | 0 | 0 |  | 60
Tungsten | PBF | SLM | 300 | 50 | 0 |  | 100 |  | 28.33 | 85 |  |  | 0.333294118 |  | 6 |  | 2.560729406 | 0.467810945 | 19250 | 134 | 164 | 3695 | 0 | 0 | 0 | 0 | 0 | 0 | 0 | 100 | 0 | 0 | 0 | 0 | 0 | 0 | 0 | 0 | 0 | 0 | 0 |  | 60
Tungsten | PBF | SLM | 300 | 100 | 0 |  | 100 |  | 26.774 | 83 |  |  | 0.322578313 |  | 3 |  | 1.280364703 | 0.467293516 | 19250 | 134 | 164 | 3695 | 0 | 0 | 0 | 0 | 0 | 0 | 0 | 100 | 0 | 0 | 0 | 0 | 0 | 0 | 0 | 0 | 0 | 0 | 0 |  | 60
Tungsten | PBF | SLM | 300 | 300 | 0 |  | 100 |  | 25 | 73 |  |  | 0.342465753 |  | 1 |  | 0.42681414 | 0.44197438 | 19250 | 134 | 164 | 3695 | 0 | 0 | 0 | 0 | 0 | 0 | 0 | 100 | 0 | 0 | 0 | 0 | 0 | 0 | 0 | 0 | 0 | 0 | 0 |  | 60
Tungsten | PBF | SLM | 300 | 400 | 0 |  | 100 |  | 25.4545 | 84 |  |  | 0.303029762 |  | 0.75 |  | 0.320110605 | 0.539242488 | 19250 | 134 | 164 | 3695 | 0 | 0 | 0 | 0 | 0 | 0 | 0 | 100 | 0 | 0 | 0 | 0 | 0 | 0 | 0 | 0 | 0 | 0 | 0 |  | 60
Tungsten | PBF | SLM | 300 | 500 | 0 |  | 100 |  | 21.176 | 72 |  |  | 0.294111111 |  | 0.6 |  | 0.256072941 | 0.467600238 | 19250 | 134 | 164 | 3695 | 0 | 0 | 0 | 0 | 0 | 0 | 0 | 100 | 0 | 0 | 0 | 0 | 0 | 0 | 0 | 0 | 0 | 0 | 0 |  | 60
Tungsten | PBF | SLM | 350 | 100 | 0 |  | 100 |  | 36.538 | 95 |  |  | 0.384610526 |  | 3.5 |  | 1.493771773 | 0.461495576 | 19250 | 134 | 164 | 3695 | 0 | 0 | 0 | 0 | 0 | 0 | 0 | 100 | 0 | 0 | 0 | 0 | 0 | 0 | 0 | 0 | 0 | 0 | 0 |  | 60
Tungsten | PBF | SLM | 350 | 200 | 0 |  | 100 |  | 31.034 | 90 |  |  | 0.344822222 |  | 1.75 |  | 0.746847029 | 0.457668536 | 19250 | 134 | 164 | 3695 | 0 | 0 | 0 | 0 | 0 | 0 | 0 | 100 | 0 | 0 | 0 | 0 | 0 | 0 | 0 | 0 | 0 | 0 | 0 |  | 60
Tungsten | PBF | SLM | 400 | 300 | 0 |  | 100 |  | 85.714 | 120 |  |  | 0.714283333 |  | 1.333333333 |  | 0.569033709 | 0.584500298 | 19250 | 134 | 164 | 3695 | 0 | 0 | 0 | 0 | 0 | 0 | 0 | 100 | 0 | 0 | 0 | 0 | 0 | 0 | 0 | 0 | 0 | 0 | 0 |  | 60
Tungsten | PBF | SLM | 400 | 400 | 0 |  | 100 |  | 36 | 90 |  |  | 0.4 |  | 1 |  | 0.42681414 | 0.438375224 | 19250 | 134 | 164 | 3695 | 0 | 0 | 0 | 0 | 0 | 0 | 0 | 100 | 0 | 0 | 0 | 0 | 0 | 0 | 0 | 0 | 0 | 0 | 0 |  | 60
Tungsten | PBF | SLM | 400 | 500 | 0 |  | 100 |  | 26.667 | 80 |  |  | 0.3333375 |  | 0.8 |  | 0.341404682 | 0.397156298 | 19250 | 134 | 164 | 3695 | 0 | 0 | 0 | 0 | 0 | 0 | 0 | 100 | 0 | 0 | 0 | 0 | 0 | 0 | 0 | 0 | 0 | 0 | 0 |  | 60
Tungsten | PBF | SLM | 450 | 100 | 0 |  | 100 |  | 223 | 116 |  |  | 1.922413793 |  | 4.5 |  | 1.920508197 | 0.443353706 | 19250 | 134 | 164 | 3695 | 0 | 0 | 0 | 0 | 0 | 0 | 0 | 100 | 0 | 0 | 0 | 0 | 0 | 0 | 0 | 0 | 0 | 0 | 0 |  | 60
Tungsten | PBF | SLM | 450 | 200 | 0 |  | 100 |  | 175 | 175 |  |  | 1 |  | 2.25 |  | 0.960254099 | 0.754044875 | 19250 | 134 | 164 | 3695 | 0 | 0 | 0 | 0 | 0 | 0 | 0 | 100 | 0 | 0 | 0 | 0 | 0 | 0 | 0 | 0 | 0 | 0 | 0 |  | 60
Tungsten | PBF | SLM | 500 | 300 | 0 |  | 100 |  | 170 | 170 |  |  | 1 |  | 1.666666667 |  | 0.711330994 | 0.710178807 | 19250 | 134 | 164 | 3695 | 0 | 0 | 0 | 0 | 0 | 0 | 0 | 100 | 0 | 0 | 0 | 0 | 0 | 0 | 0 | 0 | 0 | 0 | 0 |  | 60
Tungsten | PBF | SLM | 500 | 400 | 0 |  | 100 |  | 136.36 | 150 |  |  | 0.909066667 |  | 1.25 |  | 0.533517675 | 0.651905195 | 19250 | 134 | 164 | 3695 | 0 | 0 | 0 | 0 | 0 | 0 | 0 | 100 | 0 | 0 | 0 | 0 | 0 | 0 | 0 | 0 | 0 | 0 | 0 |  | 60
Tungsten | PBF | SLM | 500 | 500 | 0 |  | 100 |  | 80 | 120 |  |  | 0.666666667 |  | 1 |  | 0.42681414 | 0.521524156 | 19250 | 134 | 164 | 3695 | 0 | 0 | 0 | 0 | 0 | 0 | 0 | 100 | 0 | 0 | 0 | 0 | 0 | 0 | 0 | 0 | 0 | 0 | 0 |  | 60
Ti-49Al-2Cr-2Nb | PBF | SLM | 50 | 200 | 0 | 50 | 50 |  | 100 | 112 |  | 2 | 0.892857143 |  | 0.25 |  |  | 0.282036266 | 3900 | 610 | 10.5 | 1795 | 0 | 0 | 0 | 0 | 49 | 0 | 0 | 0 | 47 | 0 | 0 | 0 | 0 | 2 | 0 | 2 | 0 | 0 | 0 |  | 63
Ti-49Al-2Cr-2Nb | PBF | SLM | 50 | 400 | 0 | 50 | 50 |  | 62 | 87 |  | 1.24 | 0.712643678 |  | 0.125 |  |  | 0.301329567 | 3900 | 610 | 10.5 | 1795 | 0 | 0 | 0 | 0 | 49 | 0 | 0 | 0 | 47 | 0 | 0 | 0 | 0 | 2 | 0 | 2 | 0 | 0 | 0 |  | 63
Ti-49Al-2Cr-2Nb | PBF | SLM | 50 | 600 | 0 | 50 | 50 |  | 25 | 70 |  | 0.5 | 0.357142857 |  | 0.083333333 |  |  | 0.28087409 | 3900 | 610 | 10.5 | 1795 | 0 | 0 | 0 | 0 | 49 | 0 | 0 | 0 | 47 | 0 | 0 | 0 | 0 | 2 | 0 | 2 | 0 | 0 | 0 |  | 63
Ti-49Al-2Cr-2Nb | PBF | SLM | 50 | 800 | 0 | 50 | 50 |  | 18 | 62 |  | 0.36 | 0.290322581 |  | 0.0625 |  |  | 0.284698531 | 3900 | 610 | 10.5 | 1795 | 0 | 0 | 0 | 0 | 49 | 0 | 0 | 0 | 47 | 0 | 0 | 0 | 0 | 2 | 0 | 2 | 0 | 0 | 0 |  | 63
Ti-49Al-2Cr-2Nb | PBF | SLM | 50 | 1000 | 0 | 50 | 50 |  | 13 | 38 |  | 0.26 | 0.342105263 |  | 0.05 |  |  | 0.14088601 | 3900 | 610 | 10.5 | 1795 | 0 | 0 | 0 | 0 | 49 | 0 | 0 | 0 | 47 | 0 | 0 | 0 | 0 | 2 | 0 | 2 | 0 | 0 | 0 |  | 63
Ti-49Al-2Cr-2Nb | PBF | SLM | 65 | 200 | 0 | 50 | 50 |  | 175 | 150 |  | 3.5 | 1.166666667 |  | 0.325 |  |  | 0.357416047 | 3900 | 610 | 10.5 | 1795 | 0 | 0 | 0 | 0 | 49 | 0 | 0 | 0 | 47 | 0 | 0 | 0 | 0 | 2 | 0 | 2 | 0 | 0 | 0 |  | 63
Ti-49Al-2Cr-2Nb | PBF | SLM | 65 | 400 | 0 | 50 | 50 |  | 100 | 105 |  | 2 | 0.952380952 |  | 0.1625 |  |  | 0.324085488 | 3900 | 610 | 10.5 | 1795 | 0 | 0 | 0 | 0 | 49 | 0 | 0 | 0 | 47 | 0 | 0 | 0 | 0 | 2 | 0 | 2 | 0 | 0 | 0 |  | 63
Ti-49Al-2Cr-2Nb | PBF | SLM | 65 | 600 | 0 | 50 | 50 |  | 75 | 95 |  | 1.5 | 0.789473684 |  | 0.108333333 |  |  | 0.376791088 | 3900 | 610 | 10.5 | 1795 | 0 | 0 | 0 | 0 | 49 | 0 | 0 | 0 | 47 | 0 | 0 | 0 | 0 | 2 | 0 | 2 | 0 | 0 | 0 |  | 63
Ti-49Al-2Cr-2Nb | PBF | SLM | 65 | 800 | 0 | 50 | 50 |  | 50 | 82 |  | 1 | 0.609756098 |  | 0.08125 |  |  | 0.366587526 | 3900 | 610 | 10.5 | 1795 | 0 | 0 | 0 | 0 | 49 | 0 | 0 | 0 | 47 | 0 | 0 | 0 | 0 | 2 | 0 | 2 | 0 | 0 | 0 |  | 63
Ti-49Al-2Cr-2Nb | PBF | SLM | 65 | 1000 | 0 | 50 | 50 |  | 37 | 62 |  | 0.74 | 0.596774194 |  | 0.065 |  |  | 0.264086095 | 3900 | 610 | 10.5 | 1795 | 0 | 0 | 0 | 0 | 49 | 0 | 0 | 0 | 47 | 0 | 0 | 0 | 0 | 2 | 0 | 2 | 0 | 0 | 0 |  | 63
Ti-49Al-2Cr-2Nb | PBF | SLM | 80 | 200 | 0 | 50 | 50 |  | 225 | 175 |  | 4.5 | 1.285714286 |  | 0.4 |  |  | 0.380494435 | 3900 | 610 | 10.5 | 1795 | 0 | 0 | 0 | 0 | 49 | 0 | 0 | 0 | 47 | 0 | 0 | 0 | 0 | 2 | 0 | 2 | 0 | 0 | 0 |  | 63
Ti-49Al-2Cr-2Nb | PBF | SLM | 80 | 400 | 0 | 50 | 50 |  | 150 | 125 |  | 3 | 1.2 |  | 0.2 |  |  | 0.361125612 | 3900 | 610 | 10.5 | 1795 | 0 | 0 | 0 | 0 | 49 | 0 | 0 | 0 | 47 | 0 | 0 | 0 | 0 | 2 | 0 | 2 | 0 | 0 | 0 |  | 63
Ti-49Al-2Cr-2Nb | PBF | SLM | 80 | 600 | 0 | 50 | 50 |  | 100 | 112 |  | 2 | 0.892857143 |  | 0.133333333 |  |  | 0.415361634 | 3900 | 610 | 10.5 | 1795 | 0 | 0 | 0 | 0 | 49 | 0 | 0 | 0 | 47 | 0 | 0 | 0 | 0 | 2 | 0 | 2 | 0 | 0 | 0 |  | 63
Ti-49Al-2Cr-2Nb | PBF | SLM | 80 | 800 | 0 | 50 | 50 |  | 75 | 100 |  | 1.5 | 0.75 |  | 0.1 |  |  | 0.431850686 | 3900 | 610 | 10.5 | 1795 | 0 | 0 | 0 | 0 | 49 | 0 | 0 | 0 | 47 | 0 | 0 | 0 | 0 | 2 | 0 | 2 | 0 | 0 | 0 |  | 63
Ti-49Al-2Cr-2Nb | PBF | SLM | 80 | 1000 | 0 | 50 | 50 |  | 50 | 82 |  | 1 | 0.609756098 |  | 0.08 |  |  | 0.361932173 | 3900 | 610 | 10.5 | 1795 | 0 | 0 | 0 | 0 | 49 | 0 | 0 | 0 | 47 | 0 | 0 | 0 | 0 | 2 | 0 | 2 | 0 | 0 | 0 |  | 63
Ti-49Al-2Cr-2Nb | PBF | SLM | 95 | 200 | 0 | 50 | 50 |  | 250 | 150 |  | 5 | 1.666666667 |  | 0.475 |  |  | 0.244547822 | 3900 | 610 | 10.5 | 1795 | 0 | 0 | 0 | 0 | 49 | 0 | 0 | 0 | 47 | 0 | 0 | 0 | 0 | 2 | 0 | 2 | 0 | 0 | 0 |  | 63
Ti-49Al-2Cr-2Nb | PBF | SLM | 95 | 400 | 0 | 50 | 50 |  | 162 | 120 |  | 3.24 | 1.35 |  | 0.2375 |  |  | 0.282311218 | 3900 | 610 | 10.5 | 1795 | 0 | 0 | 0 | 0 | 49 | 0 | 0 | 0 | 47 | 0 | 0 | 0 | 0 | 2 | 0 | 2 | 0 | 0 | 0 |  | 63
Ti-49Al-2Cr-2Nb | PBF | SLM | 95 | 600 | 0 | 50 | 50 |  | 125 | 112 |  | 2.5 | 1.116071429 |  | 0.158333333 |  |  | 0.349778218 | 3900 | 610 | 10.5 | 1795 | 0 | 0 | 0 | 0 | 49 | 0 | 0 | 0 | 47 | 0 | 0 | 0 | 0 | 2 | 0 | 2 | 0 | 0 | 0 |  | 63
Ti-49Al-2Cr-2Nb | PBF | SLM | 95 | 800 | 0 | 50 | 50 |  | 100 | 105 |  | 2 | 0.952380952 |  | 0.11875 |  |  | 0.398699998 | 3900 | 610 | 10.5 | 1795 | 0 | 0 | 0 | 0 | 49 | 0 | 0 | 0 | 47 | 0 | 0 | 0 | 0 | 2 | 0 | 2 | 0 | 0 | 0 |  | 63
Ti-49Al-2Cr-2Nb | PBF | SLM | 95 | 1000 | 0 | 50 | 50 |  | 75 | 102 |  | 1.5 | 0.735294118 |  | 0.095 |  |  | 0.460980586 | 3900 | 610 | 10.5 | 1795 | 0 | 0 | 0 | 0 | 49 | 0 | 0 | 0 | 47 | 0 | 0 | 0 | 0 | 2 | 0 | 2 | 0 | 0 | 0 |  | 63
HCP Cu | PBF | SLM | 540 | 100 | 0 | 100 | 45 |  | 460 |  |  | 4.6 |  |  | 5.4 |  | 46.41580453 |  | 8960 | 384.6 | 399 | 1631 | 0 | 0 | 0 | 0 | 0 | 0 | 0 | 0 | 0 | 0 | 0 | 100 | 0 | 0 | 0 | 0 | 0 | 0 | 0 |  | 36 | https://www.sciencedirect.com/science/article/abs/pii/S092401362100090X
HCP Cu | PBF | SLM | 540 | 200 | 0 | 100 | 45 |  | 375 |  |  | 3.75 |  |  | 2.7 |  | 23.20790227 |  | 8960 | 384.6 | 399 | 1631 | 0 | 0 | 0 | 0 | 0 | 0 | 0 | 0 | 0 | 0 | 0 | 100 | 0 | 0 | 0 | 0 | 0 | 0 | 0 |  | 36 | https://www.sciencedirect.com/science/article/abs/pii/S092401362100090X
HCP Cu | PBF | SLM | 540 | 300 | 0 | 100 | 45 |  | 320 |  |  | 3.2 |  |  | 1.8 |  | 15.47193484 |  | 8960 | 384.6 | 399 | 1631 | 0 | 0 | 0 | 0 | 0 | 0 | 0 | 0 | 0 | 0 | 0 | 100 | 0 | 0 | 0 | 0 | 0 | 0 | 0 |  | 36 | https://www.sciencedirect.com/science/article/abs/pii/S092401362100090X
HCP Cu | PBF | SLM | 540 | 400 | 0 | 100 | 45 |  | 290 |  |  | 2.9 |  |  | 1.35 |  | 11.60395113 |  | 8960 | 384.6 | 399 | 1631 | 0 | 0 | 0 | 0 | 0 | 0 | 0 | 0 | 0 | 0 | 0 | 100 | 0 | 0 | 0 | 0 | 0 | 0 | 0 |  | 36 | https://www.sciencedirect.com/science/article/abs/pii/S092401362100090X
HCP Cu | PBF | SLM | 540 | 500 | 0 | 100 | 45 |  | 143 |  |  | 1.43 |  |  | 1.08 |  | 9.28312982 |  | 8960 | 384.6 | 399 | 1631 | 0 | 0 | 0 | 0 | 0 | 0 | 0 | 0 | 0 | 0 | 0 | 100 | 0 | 0 | 0 | 0 | 0 | 0 | 0 |  | 36 | https://www.sciencedirect.com/science/article/abs/pii/S092401362100090X
Invar36 | PBF | SLM | 200 | 1600 | 0 |  |  | 80 | 46 | 105.1 | 1100 |  | 0.437678402 | 10.46622265 | 0.125 |  |  | 0.691163359 | 8050 | 515 | 10.15 | 2000 | 0 | 0 | 0 | 0 | 0 | 0 | 0 | 0 | 0 | 0 | 0 | 0 | 0 | 0 | 36 | 0 | 64 | 0 | 0 |  | 10 | https://link.springer.com/article/10.1007/s00170-019-04229-5
Invar36 | PBF | SLM | 200 | 2000 | 0 |  |  | 80 | 40 | 101 | 1090 |  | 0.396039604 | 10.79207921 | 0.1 |  |  | 0.793217914 | 8050 | 515 | 10.15 | 2000 | 0 | 0 | 0 | 0 | 0 | 0 | 0 | 0 | 0 | 0 | 0 | 0 | 0 | 0 | 36 | 0 | 64 | 0 | 0 |  | 10 | https://link.springer.com/article/10.1007/s00170-019-04229-6
Invar36 | PBF | SLM | 200 | 2600 | 0 |  |  | 80 | 33 | 92.5 | 1080 |  | 0.356756757 | 11.67567568 | 0.076923077 |  |  | 0.860892573 | 8050 | 515 | 10.15 | 2000 | 0 | 0 | 0 | 0 | 0 | 0 | 0 | 0 | 0 | 0 | 0 | 0 | 0 | 0 | 36 | 0 | 64 | 0 | 0 |  | 10 | https://link.springer.com/article/10.1007/s00170-019-04229-7
Invar36 | PBF | SLM | 250 | 1600 | 0 |  |  | 80 | 52 | 115.64 | 1350 |  | 0.449671394 | 11.67416119 | 0.15625 |  |  | 0.667273329 | 8050 | 515 | 10.15 | 2000 | 0 | 0 | 0 | 0 | 0 | 0 | 0 | 0 | 0 | 0 | 0 | 0 | 0 | 0 | 36 | 0 | 64 | 0 | 0 |  | 10 | https://link.springer.com/article/10.1007/s00170-019-04229-8
Invar36 | PBF | SLM | 250 | 2000 | 0 |  |  | 80 | 46 | 109.66 | 1370 |  | 0.419478388 | 12.49316068 | 0.125 |  |  | 0.746340765 | 8050 | 515 | 10.15 | 2000 | 0 | 0 | 0 | 0 | 0 | 0 | 0 | 0 | 0 | 0 | 0 | 0 | 0 | 0 | 36 | 0 | 64 | 0 | 0 |  | 10 | https://link.springer.com/article/10.1007/s00170-019-04229-9
Invar36 | PBF | SLM | 250 | 2600 | 0 |  |  | 80 | 38 | 103 | 1350 |  | 0.368932039 | 13.10679612 | 0.096153846 |  |  | 0.851807645 | 8050 | 515 | 10.15 | 2000 | 0 | 0 | 0 | 0 | 0 | 0 | 0 | 0 | 0 | 0 | 0 | 0 | 0 | 0 | 36 | 0 | 64 | 0 | 0 |  | 10 | https://link.springer.com/article/10.1007/s00170-019-04229-10
Invar36 | PBF | SLM | 300 | 1600 | 0 |  |  | 80 | 57 | 132 | 1650 |  | 0.431818182 | 12.5 | 0.1875 |  |  | 0.721681466 | 8050 | 515 | 10.15 | 2000 | 0 | 0 | 0 | 0 | 0 | 0 | 0 | 0 | 0 | 0 | 0 | 0 | 0 | 0 | 36 | 0 | 64 | 0 | 0 |  | 10 | https://link.springer.com/article/10.1007/s00170-019-04229-11
Invar36 | PBF | SLM | 300 | 2000 | 0 |  |  | 80 | 51 | 118 | 1630 |  | 0.43220339 | 13.81355932 | 0.15 |  |  | 0.718783629 | 8050 | 515 | 10.15 | 2000 | 0 | 0 | 0 | 0 | 0 | 0 | 0 | 0 | 0 | 0 | 0 | 0 | 0 | 0 | 36 | 0 | 64 | 0 | 0 |  | 10 | https://link.springer.com/article/10.1007/s00170-019-04229-12
Invar36 | PBF | SLM | 300 | 2600 | 0 |  |  | 80 | 44 | 112.4 | 1620 |  | 0.391459075 | 14.41281139 | 0.115384615 |  |  | 0.843752058 | 8050 | 515 | 10.15 | 2000 | 0 | 0 | 0 | 0 | 0 | 0 | 0 | 0 | 0 | 0 | 0 | 0 | 0 | 0 | 36 | 0 | 64 | 0 | 0 |  | 10 | https://link.springer.com/article/10.1007/s00170-019-04229-13
Invar36 | PBF | SLM | 300 | 1600 | 0 |  | 70 |  | 57.43 | 127.95 | 1651.7 |  | 0.448847206 | 12.90894881 | 0.1875 |  |  | 0.678673899 | 8050 | 515 | 10.15 | 2000 | 0 | 0 | 0 | 0 | 0 | 0 | 0 | 0 | 0 | 0 | 0 | 0 | 0 | 0 | 36 | 0 | 64 | 0 | 0 |  | 55
Invar36 | PBF | SLM | 250 | 1600 | 0 |  | 70 |  | 51.86 | 117.77 | 1360.4 |  | 0.440349834 | 11.55132886 | 0.15625 |  |  | 0.691684476 | 8050 | 515 | 10.15 | 2000 | 0 | 0 | 0 | 0 | 0 | 0 | 0 | 0 | 0 | 0 | 0 | 0 | 0 | 0 | 36 | 0 | 64 | 0 | 0 |  | 55
Invar36 | PBF | SLM | 300 | 2000 | 0 |  | 70 |  | 50.4 | 116.32 | 1643.9 |  | 0.433287483 | 14.13256534 | 0.15 |  |  | 0.698714561 | 8050 | 515 | 10.15 | 2000 | 0 | 0 | 0 | 0 | 0 | 0 | 0 | 0 | 0 | 0 | 0 | 0 | 0 | 0 | 36 | 0 | 64 | 0 | 0 |  | 55
Invar36 | PBF | SLM | 200 | 1600 | 0 |  | 70 |  | 45.56 | 108.56 | 1101.1 |  | 0.419675755 | 10.14277819 | 0.125 |  |  | 0.736603362 | 8050 | 515 | 10.15 | 2000 | 0 | 0 | 0 | 0 | 0 | 0 | 0 | 0 | 0 | 0 | 0 | 0 | 0 | 0 | 36 | 0 | 64 | 0 | 0 |  | 55
Invar36 | PBF | SLM | 250 | 2000 | 0 |  | 70 |  | 45.56 | 108.56 | 1369.6 |  | 0.419675755 | 12.61606485 | 0.125 |  |  | 0.731641843 | 8050 | 515 | 10.15 | 2000 | 0 | 0 | 0 | 0 | 0 | 0 | 0 | 0 | 0 | 0 | 0 | 0 | 0 | 0 | 36 | 0 | 64 | 0 | 0 |  | 55
Invar36 | PBF | SLM | 300 | 2600 | 0 |  | 70 |  | 43.38 | 104.69 | 1633 |  | 0.414366224 | 15.59843347 | 0.115384615 |  |  | 0.733062887 | 8050 | 515 | 10.15 | 2000 | 0 | 0 | 0 | 0 | 0 | 0 | 0 | 0 | 0 | 0 | 0 | 0 | 0 | 0 | 36 | 0 | 64 | 0 | 0 |  | 55
Invar36 | PBF | SLM | 200 | 2000 | 0 |  | 70 |  | 39.74 | 98.39 | 1093.4 |  | 0.403902836 | 11.11291798 | 0.1 |  |  | 0.753332611 | 8050 | 515 | 10.15 | 2000 | 0 | 0 | 0 | 0 | 0 | 0 | 0 | 0 | 0 | 0 | 0 | 0 | 0 | 0 | 36 | 0 | 64 | 0 | 0 |  | 55
Invar36 | PBF | SLM | 250 | 2600 | 0 |  | 70 |  | 38.77 | 96.54 | 1358 |  | 0.401595194 | 14.0667081 | 0.096153846 |  |  | 0.749417111 | 8050 | 515 | 10.15 | 2000 | 0 | 0 | 0 | 0 | 0 | 0 | 0 | 0 | 0 | 0 | 0 | 0 | 0 | 0 | 36 | 0 | 64 | 0 | 0 |  | 55
Invar36 | PBF | SLM | 200 | 2600 | 0 |  | 70 |  | 33.44 | 89.18 | 1081.8 |  | 0.374971967 | 12.13052254 | 0.076923077 |  |  | 0.800934913 | 8050 | 515 | 10.15 | 2000 | 0 | 0 | 0 | 0 | 0 | 0 | 0 | 0 | 0 | 0 | 0 | 0 | 0 | 0 | 36 | 0 | 64 | 0 | 0 |  | 55
MS1- | PBF | SLM | 200 | 170 | 0 | 40 | 80 |  | 450 | 270 |  | 11.25 | 1.666666667 | 0 | 1.176470588 | 11.9 |  | 0.927665177 | 8209 | 450 | 31.4 | 2848 | 0 | 0 | 0 | 0 | 0.15 | 0 | 0 | 0 | 0.8 | 0 | 9 | 0 | 0 | 0 | 18 | 0 | 65 | 0 | 5 |  | 37 | https://go.gale.com/ps/anonymous?id=GALE%7CA648617896&sid=googleScholar&v=2.1&it=r&linkaccess=abs&issn=18800688&p=AONE&sw=w
MS1- | PBF | SLM | 200 | 250 | 0 | 40 | 80 |  | 190 | 200 |  | 4.75 | 0.95 | 0 | 0.8 | 9.8 |  | 0.728441953 | 8209 | 450 | 31.4 | 2848 | 0 | 0 | 0 | 0 | 0.15 | 0 | 0 | 0 | 0.8 | 0 | 9 | 0 | 0 | 0 | 18 | 0 | 65 | 0 | 5 |  | 37 | https://go.gale.com/ps/anonymous?id=GALE%7CA648617896&sid=googleScholar&v=2.1&it=r&linkaccess=abs&issn=18800688&p=AONE&sw=w
MS1- | PBF | SLM | 200 | 385 | 0 | 40 | 80 |  | 180 | 160 |  | 4.5 | 1.125 | 0 | 0.51948052 | 7.9 |  | 0.676193118 | 8209 | 450 | 31.4 | 2848 | 0 | 0 | 0 | 0 | 0.15 | 0 | 0 | 0 | 0.8 | 0 | 9 | 0 | 0 | 0 | 18 | 0 | 65 | 0 | 5 |  | 37 | https://go.gale.com/ps/anonymous?id=GALE%7CA648617896&sid=googleScholar&v=2.1&it=r&linkaccess=abs&issn=18800688&p=AONE&sw=w
MS1- | PBF | SLM | 200 | 750 | 0 | 40 | 80 |  | 75 | 175 |  | 1.875 | 0.428571429 | 0 | 0.266666667 | 5.7 |  | 1.35322382 | 8209 | 450 | 31.4 | 2848 | 0 | 0 | 0 | 0 | 0.15 | 0 | 0 | 0 | 0.8 | 0 | 9 | 0 | 0 | 0 | 18 | 0 | 65 | 0 | 5 |  | 37 | https://go.gale.com/ps/anonymous?id=GALE%7CA648617896&sid=googleScholar&v=2.1&it=r&linkaccess=abs&issn=18800688&p=AONE&sw=w
MS1- | PBF | SLM | 250 | 270 | 0 | 40 | 80 |  | 380 | 210 |  | 9.5 | 1.80952381 | 0 | 0.925925926 | 11.8 |  | 0.668559109 | 8209 | 450 | 31.4 | 2848 | 0 | 0 | 0 | 0 | 0.15 | 0 | 0 | 0 | 0.8 | 0 | 9 | 0 | 0 | 0 | 18 | 0 | 65 | 0 | 5 |  | 37 | https://go.gale.com/ps/anonymous?id=GALE%7CA648617896&sid=googleScholar&v=2.1&it=r&linkaccess=abs&issn=18800688&p=AONE&sw=w
MS1- | PBF | SLM | 250 | 500 | 0 | 40 | 80 |  | 173 | 148 |  | 4.325 | 1.168918919 | 0 | 0.5 | 8.7 |  | 0.574296818 | 8209 | 450 | 31.4 | 2848 | 0 | 0 | 0 | 0 | 0.15 | 0 | 0 | 0 | 0.8 | 0 | 9 | 0 | 0 | 0 | 18 | 0 | 65 | 0 | 5 |  | 37 | https://go.gale.com/ps/anonymous?id=GALE%7CA648617896&sid=googleScholar&v=2.1&it=r&linkaccess=abs&issn=18800688&p=AONE&sw=w
MS1- | PBF | SLM | 250 | 600 | 0 | 40 | 80 |  | 190 | 165 |  | 4.75 | 1.151515152 | 0 | 0.416666667 | 7.9 |  | 0.806400484 | 8209 | 450 | 31.4 | 2848 | 0 | 0 | 0 | 0 | 0.15 | 0 | 0 | 0 | 0.8 | 0 | 9 | 0 | 0 | 0 | 18 | 0 | 65 | 0 | 5 |  | 37 | https://go.gale.com/ps/anonymous?id=GALE%7CA648617896&sid=googleScholar&v=2.1&it=r&linkaccess=abs&issn=18800688&p=AONE&sw=w
MS1- | PBF | SLM | 250 | 750 | 0 | 40 | 80 |  | 130 | 140 |  | 3.25 | 0.928571429 | 0 | 0.333333333 | 7.1 |  | 0.718050156 | 8209 | 450 | 31.4 | 2848 | 0 | 0 | 0 | 0 | 0.15 | 0 | 0 | 0 | 0.8 | 0 | 9 | 0 | 0 | 0 | 18 | 0 | 65 | 0 | 5 |  | 37 | https://go.gale.com/ps/anonymous?id=GALE%7CA648617896&sid=googleScholar&v=2.1&it=r&linkaccess=abs&issn=18800688&p=AONE&sw=w
MS1- | PBF | SLM | 250 | 1200 | 0 | 40 | 80 |  | 50 | 115 |  | 1.25 | 0.434782609 | 0 | 0.208333333 | 5.6 |  | 0.742673083 | 8209 | 450 | 31.4 | 2848 | 0 | 0 | 0 | 0 | 0.15 | 0 | 0 | 0 | 0.8 | 0 | 9 | 0 | 0 | 0 | 18 | 0 | 65 | 0 | 5 |  | 37 | https://go.gale.com/ps/anonymous?id=GALE%7CA648617896&sid=googleScholar&v=2.1&it=r&linkaccess=abs&issn=18800688&p=AONE&sw=w
MS1- | PBF | SLM | 300 | 550 | 0 | 40 | 80 |  | 240 | 175 |  | 6 | 1.371428571 | 0 | 0.545454546 | 10 |  | 0.696575479 | 8209 | 450 | 31.4 | 2848 | 0 | 0 | 0 | 0 | 0.15 | 0 | 0 | 0 | 0.8 | 0 | 9 | 0 | 0 | 0 | 18 | 0 | 65 | 0 | 5 |  | 37 | https://go.gale.com/ps/anonymous?id=GALE%7CA648617896&sid=googleScholar&v=2.1&it=r&linkaccess=abs&issn=18800688&p=AONE&sw=w
MS1- | PBF | SLM | 300 | 730 | 0 | 40 | 80 |  | 176 | 150 |  | 4.4 | 1.173333333 | 0 | 0.410958904 | 8.6 |  | 0.663771275 | 8209 | 450 | 31.4 | 2848 | 0 | 0 | 0 | 0 | 0.15 | 0 | 0 | 0 | 0.8 | 0 | 9 | 0 | 0 | 0 | 18 | 0 | 65 | 0 | 5 |  | 37 | https://go.gale.com/ps/anonymous?id=GALE%7CA648617896&sid=googleScholar&v=2.1&it=r&linkaccess=abs&issn=18800688&p=AONE&sw=w
MS1- | PBF | SLM | 300 | 1100 | 0 | 40 | 80 |  | 90 | 130 |  | 2.25 | 0.692307692 | 0 | 0.272727273 | 7 |  | 0.721435559 | 8209 | 450 | 31.4 | 2848 | 0 | 0 | 0 | 0 | 0.15 | 0 | 0 | 0 | 0.8 | 0 | 9 | 0 | 0 | 0 | 18 | 0 | 65 | 0 | 5 |  | 37 | https://go.gale.com/ps/anonymous?id=GALE%7CA648617896&sid=googleScholar&v=2.1&it=r&linkaccess=abs&issn=18800688&p=AONE&sw=w
WE43 | PBF | SLM | 50 | 50 | 0 | 40 | 70 |  | 38.1 | 87.6 |  | 0.9525 | 0.434931507 |  | 1 |  |  | 0.091931806 | 1800 | 966 | 51.3 | 863 | 4.3 | 0 | 93 | 0 | 0 | 0 | 0 | 0 | 0 | 0 | 0 | 0 | 0 | 0 | 0 | 0 | 0 | 0 | 0 |  | 74
WE43 | PBF | SLM | 50 | 200 | 0 | 40 | 70 |  | 30.7 | 91.5 |  | 0.7675 | 0.335519126 |  | 0.25 |  |  | 0.122958851 | 1800 | 966 | 51.3 | 863 | 4.3 | 0 | 93 | 0 | 0 | 0 | 0 | 0 | 0 | 0 | 0 | 0 | 0 | 0 | 0 | 0 | 0 | 0 | 0 |  | 74
WE43 | PBF | SLM | 50 | 800 | 0 | 40 | 70 |  | 13.2 | 53.4 |  | 0.33 | 0.247191011 |  | 0.0625 |  |  | 0.099335543 | 1800 | 966 | 51.3 | 863 | 4.3 | 0 | 93 | 0 | 0 | 0 | 0 | 0 | 0 | 0 | 0 | 0 | 0 | 0 | 0 | 0 | 0 | 0 | 0 |  | 74
WE43 | PBF | SLM | 75 | 50 | 0 | 40 | 70 |  | 346.3 | 206.7 |  | 8.6575 | 1.67537494 |  | 1.5 |  |  | 0.161967188 | 1800 | 966 | 51.3 | 863 | 4.3 | 0 | 93 | 0 | 0 | 0 | 0 | 0 | 0 | 0 | 0 | 0 | 0 | 0 | 0 | 0 | 0 | 0 | 0 |  | 74
WE43 | PBF | SLM | 75 | 200 | 0 | 40 | 70 |  | 227.4 | 232.1 |  | 5.685 | 0.979750108 |  | 0.375 |  |  | 0.299944244 | 1800 | 966 | 51.3 | 863 | 4.3 | 0 | 93 | 0 | 0 | 0 | 0 | 0 | 0 | 0 | 0 | 0 | 0 | 0 | 0 | 0 | 0 | 0 | 0 |  | 74
WE43 | PBF | SLM | 100 | 50 | 0 | 40 | 70 |  | 620.9 | 354.1 |  | 15.5225 | 1.753459475 |  | 2 |  |  | 0.235694317 | 1800 | 966 | 51.3 | 863 | 4.3 | 0 | 93 | 0 | 0 | 0 | 0 | 0 | 0 | 0 | 0 | 0 | 0 | 0 | 0 | 0 | 0 | 0 | 0 |  | 74
WE43 | PBF | SLM | 100 | 200 | 0 | 40 | 70 |  | 409.6 | 246.7 |  | 10.24 | 1.660316173 |  | 0.5 |  |  | 0.246725613 | 1800 | 966 | 51.3 | 863 | 4.3 | 0 | 93 | 0 | 0 | 0 | 0 | 0 | 0 | 0 | 0 | 0 | 0 | 0 | 0 | 0 | 0 | 0 | 0 |  | 74
WE43 | PBF | SLM | 100 | 800 | 0 | 40 | 70 |  | 140.1 | 165.1 |  | 3.5025 | 0.84857662 |  | 0.125 |  |  | 0.309553386 | 1800 | 966 | 51.3 | 863 | 4.3 | 0 | 93 | 0 | 0 | 0 | 0 | 0 | 0 | 0 | 0 | 0 | 0 | 0 | 0 | 0 | 0 | 0 | 0 |  | 74
WE43 | PBF | SLM | 125 | 50 | 0 | 40 | 70 |  | 919.9 | 387.8 |  | 22.9975 | 2.37209902 |  | 2.5 |  |  | 0.212027716 | 1800 | 966 | 51.3 | 863 | 4.3 | 0 | 93 | 0 | 0 | 0 | 0 | 0 | 0 | 0 | 0 | 0 | 0 | 0 | 0 | 0 | 0 | 0 | 0 |  | 74
WE43 | PBF | SLM | 125 | 200 | 0 | 40 | 70 |  | 575.5 | 278.3 |  | 14.3875 | 2.067912325 |  | 0.625 |  |  | 0.237540749 | 1800 | 966 | 51.3 | 863 | 4.3 | 0 | 93 | 0 | 0 | 0 | 0 | 0 | 0 | 0 | 0 | 0 | 0 | 0 | 0 | 0 | 0 | 0 | 0 |  | 74
WE43 | PBF | SLM | 150 | 800 | 0 | 40 | 70 |  | 216.5 | 206.6 |  | 5.4125 | 1.047918683 |  | 0.1875 |  |  | 0.306591758 | 1800 | 966 | 51.3 | 863 | 4.3 | 0 | 93 | 0 | 0 | 0 | 0 | 0 | 0 | 0 | 0 | 0 | 0 | 0 | 0 | 0 | 0 | 0 | 0 |  | 74
WE43 | PBF | SLM | 200 | 800 | 0 | 40 | 70 |  | 326.1 | 169.8 |  | 8.1525 | 1.9204947 |  | 0.25 |  |  | 0.162558088 | 1800 | 966 | 51.3 | 863 | 4.3 | 0 | 93 | 0 | 0 | 0 | 0 | 0 | 0 | 0 | 0 | 0 | 0 | 0 | 0 | 0 | 0 | 0 | 0 |  | 74
CMSX-4 | PBF | SLM | 300 | 500 | 0 |  |  |  | 80 | [5 empty] | 0.6 | 0.6 |  |  | 8100 | 386.5 | 45 | 1653 | 0 | 0 | 0 | 0 | 5.6 | 0 | 0 | 6.4 | 1 | 0 | 9.5 | 0 | 6.4 | 0 | 60 | 6.4 | 0 | 0 | 0 |  | 43
CMSX-4 | PBF | SLM | 600 | 1000 | 0 |  |  |  | 95 | [5 empty] | 0.6 | 0.6 |  |  | 8100 | 386.5 | 45 | 1653 | 0 | 0 | 0 | 0 | 5.6 | 0 | 0 | 6.4 | 1 | 0 | 9.5 | 0 | 6.4 | 0 | 60 | 6.4 | 0 | 0 | 0 |  | 43
CMSX-4 | PBF | SLM | 1200 | 1000 | 0 |  |  |  | 100 | [5 empty] | 1.2 | 1.2 |  |  | 8100 | 386.5 | 45 | 1653 | 0 | 0 | 0 | 0 | 5.6 | 0 | 0 | 6.4 | 1 | 0 | 9.5 | 0 | 6.4 | 0 | 60 | 6.4 | 0 | 0 | 0 |  | 43
CMSX-4 | PBF | SLM | 600 | 500 | 0 |  |  |  | 168 | [5 empty] | 1.2 | 1.2 |  |  | 8100 | 386.5 | 45 | 1653 | 0 | 0 | 0 | 0 | 5.6 | 0 | 0 | 6.4 | 1 | 0 | 9.5 | 0 | 6.4 | 0 | 60 | 6.4 | 0 | 0 | 0 |  | 43
CMSX-4 | PBF | SLM | 1200 | 2000 | 0 |  |  |  | 58 | [5 empty] | 0.6 | 0.6 |  |  | 8100 | 386.5 | 45 | 1653 | 0 | 0 | 0 | 0 | 5.6 | 0 | 0 | 6.4 | 1 | 0 | 9.5 | 0 | 6.4 | 0 | 60 | 6.4 | 0 | 0 | 0 |  | 43
CMSX-4 | PBF | SLM | 400 | 2000 | 0 |  |  |  | 24 | [5 empty] | 0.2 | 0.2 |  |  | 8100 | 386.5 | 45 | 1653 | 0 | 0 | 0 | 0 | 5.6 | 0 | 0 | 6.4 | 1 | 0 | 9.5 | 0 | 6.4 | 0 | 60 | 6.4 | 0 | 0 | 0 |  | 43
CMSX-4 | PBF | SLM | 600 | 2000 | 0 |  |  |  | 54 | [5 empty] | 0.3 | 0.3 |  |  | 8100 | 386.5 | 45 | 1653 | 0 | 0 | 0 | 0 | 5.6 | 0 | 0 | 6.4 | 1 | 0 | 9.5 | 0 | 6.4 | 0 | 60 | 6.4 | 0 | 0 | 0 |  | 43
CMSX-4 | PBF | SLM | 1200 | 500 | 0 |  |  |  | 200 | [5 empty] | 2.4 | 2.4 |  |  | 8100 | 386.5 | 45 | 1653 | 0 | 0 | 0 | 0 | 5.6 | 0 | 0 | 6.4 | 1 | 0 | 9.5 | 0 | 6.4 | 0 | 60 | 6.4 | 0 | 0 | 0 |  | 43
CMSX-4 | PBF | SLM | 300 | 1000 | 0 |  |  |  | 45 | [5 empty] | 0.3 | 0.3 |  |  | 8100 | 386.5 | 45 | 1653 | 0 | 0 | 0 | 0 | 5.6 | 0 | 0 | 6.4 | 1 | 0 | 9.5 | 0 | 6.4 | 0 | 60 | 6.4 | 0 | 0 | 0 |  | 43
TiC/Inconel 718 | PBF | SLM | 75 | 100 | 0 | 50 | 70 | 50 | 28 | 35 | 50 | 0.56 | 0.8 | 1.428571429 | 0.75 | 300 | 0.704336589 | 0.037148336 | 7377.5 | 407.25 | 13.25 | 2015 | 0 | 0 | 0 | 0 | 0.3 | 0 | 0 | 0 | 0.9 | 0 | 0 | 0 | 0 | 5.1 | 52 | 18.4 | 17.7 | 0 | 4.2 |  | 7 | https://www.sciencedirect.com/science/article/abs/pii/S0030399215307349
TiC/Inconel 718 | PBF | SLM | 100 | 100 | 0 | 50 | 70 | 50 | 53 | 80 | 90 | 1.06 | 0.6625 | 1.125 | 1 | 400 | 0.939193168 | 0.083552733 | 7377.5 | 407.25 | 13.25 | 2015 | 0 | 0 | 0 | 0 | 0.3 | 0 | 0 | 0 | 0.9 | 0 | 0 | 0 | 0 | 5.1 | 52 | 18.4 | 17.7 | 0 | 4.2 |  | 7 | https://www.sciencedirect.com/science/article/abs/pii/S0030399215307350
TiC/Inconel 718 | PBF | SLM | 125 | 100 | 0 | 50 | 70 | 50 | 68 | 110 | 120 | 1.36 | 0.618181818 | 1.090909091 | 1.25 | 500 | 1.173972031 | 0.106479246 | 7377.5 | 407.25 | 13.25 | 2015 | 0 | 0 | 0 | 0 | 0.3 | 0 | 0 | 0 | 0.9 | 0 | 0 | 0 | 0 | 5.1 | 52 | 18.4 | 17.7 | 0 | 4.2 |  | 7 | https://www.sciencedirect.com/science/article/abs/pii/S0030399215307351
TiC/Inconel 718 | PBF | SLM | 150 | 100 | 0 | 50 | 70 | 50 | 86 | 212 | 217 | 1.72 | 0.405660377 | 1.023584906 | 1.5 | 600 | 1.408750894 | 0.250579922 | 7377.5 | 407.25 | 13.25 | 2015 | 0 | 0 | 0 | 0 | 0.3 | 0 | 0 | 0 | 0.9 | 0 | 0 | 0 | 0 | 5.1 | 52 | 18.4 | 17.7 | 0 | 4.2 |  | 7 | https://www.sciencedirect.com/science/article/abs/pii/S0030399215307352
TiC/Inconel 718 | PBF | SLM | 125 | 50 | 0 | 50 | 70 | 50 | 92 | 215 | 240 | 1.84 | 0.427906977 | 1.11627907 | 2.5 | 1000 | 2.347866346 | 0.205745181 | 7377.5 | 407.25 | 13.25 | 2015 | 0 | 0 | 0 | 0 | 0.3 | 0 | 0 | 0 | 0.9 | 0 | 0 | 0 | 0 | 5.1 | 52 | 18.4 | 17.7 | 0 | 4.2 |  | 7 | https://www.sciencedirect.com/science/article/abs/pii/S0030399215307353
TiC/Inconel 718 | PBF | SLM | 125 | 100 | 0 | 50 | 70 | 50 | 68 | 109 | 120 | 1.36 | 0.623853211 | 1.100917431 | 1.25 | 500 | 1.173972031 | 0.10502996 | 7377.5 | 407.25 | 13.25 | 2015 | 0 | 0 | 0 | 0 | 0.3 | 0 | 0 | 0 | 0.9 | 0 | 0 | 0 | 0 | 5.1 | 52 | 18.4 | 17.7 | 0 | 4.2 |  | 7 | https://www.sciencedirect.com/science/article/abs/pii/S0030399215307354
TiC/Inconel 718 | PBF | SLM | 125 | 200 | 0 | 50 | 70 | 50 | 58 | 91 | 102 | 1.16 | 0.637362637 | 1.120879121 | 0.625 | 250 | 0.586986015 | 0.11701791 | 7377.5 | 407.25 | 13.25 | 2015 | 0 | 0 | 0 | 0 | 0.3 | 0 | 0 | 0 | 0.9 | 0 | 0 | 0 | 0 | 5.1 | 52 | 18.4 | 17.7 | 0 | 4.2 |  | 7 | https://www.sciencedirect.com/science/article/abs/pii/S0030399215307355
TiC/Inconel 718 | PBF | SLM | 125 | 300 | 0 | 50 | 70 | 50 | 50 | 78 | 90 | 1 | 0.641025641 | 1.153846154 | 0.416666667 | 166.6666667 | 0.391298105 | 0.118210444 | 7377.5 | 407.25 | 13.25 | 2015 | 0 | 0 | 0 | 0 | 0.3 | 0 | 0 | 0 | 0.9 | 0 | 0 | 0 | 0 | 5.1 | 52 | 18.4 | 17.7 | 0 | 4.2 |  | 7 | https://www.sciencedirect.com/science/article/abs/pii/S0030399215307356
SS304L | PBF | SLM | 100 | 120 | 0 | 50 | 159 | 85 | 265 | 260 |  | 5.3 | 1.019230769 | 0 | 0.833333333 | 196.0784314 |  | 0.635494938 | 8030 | 500 | 16.2 | 1693 | 0 | 0 | 0 | 0 | 0 | 0 | 0 | 0 | 0 | 0 | 0 | 0 | 0 | 0 | 8 | 18 | 70 | 2 | 0 |  | 39 | https://www.researchsquare.com/article/rs-126149/latest.pdf
SS304L | PBF | SLM | 100 | 667 | 0 | 50 | 159 | 85 | 60 | 100 |  | 1.2 | 0.6 | 0 | 0.149925038 | 35.27647941 |  | 0.457299263 | 8030 | 500 | 16.2 | 1693 | 0 | 0 | 0 | 0 | 0 | 0 | 0 | 0 | 0 | 0 | 0 | 0 | 0 | 0 | 8 | 18 | 70 | 2 | 0 |  | 39 | https://www.researchsquare.com/article/rs-126149/latest.pdf
SS304L | PBF | SLM | 150 | 120 | 0 | 50 | 159 | 85 | 420 | 330 |  | 8.4 | 1.272727273 | 0 | 1.25 | 294.1176471 |  | 0.648543046 | 8030 | 500 | 16.2 | 1693 | 0 | 0 | 0 | 0 | 0 | 0 | 0 | 0 | 0 | 0 | 0 | 0 | 0 | 0 | 8 | 18 | 70 | 2 | 0 |  | 39 | https://www.researchsquare.com/article/rs-126149/latest.pdf
SS304L | PBF | SLM | 150 | 667 | 0 | 50 | 159 | 85 | 85 | 130 |  | 1.7 | 0.653846154 | 0 | 0.224887556 | 52.91471911 |  | 0.500318495 | 8030 | 500 | 16.2 | 1693 | 0 | 0 | 0 | 0 | 0 | 0 | 0 | 0 | 0 | 0 | 0 | 0 | 0 | 0 | 8 | 18 | 70 | 2 | 0 |  | 39 | https://www.researchsquare.com/article/rs-126149/latest.pdf
SS304L | PBF | SLM | 200 | 120 | 0 | 50 | 159 | 85 | 730 | 510 |  | 14.6 | 1.431372549 | 0 | 1.666666667 | 392.1568627 |  | 1.082011266 | 8030 | 500 | 16.2 | 1693 | 0 | 0 | 0 | 0 | 0 | 0 | 0 | 0 | 0 | 0 | 0 | 0 | 0 | 0 | 8 | 18 | 70 | 2 | 0 |  | 39 | https://www.researchsquare.com/article/rs-126149/latest.pdf
SS304L | PBF | SLM | 200 | 667 | 0 | 50 | 159 | 85 | 150 | 150 |  | 3 | 1 | 0 | 0.299850075 | 70.55295881 |  | 0.492963582 | 8030 | 500 | 16.2 | 1693 | 0 | 0 | 0 | 0 | 0 | 0 | 0 | 0 | 0 | 0 | 0 | 0 | 0 | 0 | 8 | 18 | 70 | 2 | 0 |  | 39 | https://www.researchsquare.com/article/rs-126149/latest.pdf
Ti6242 | PBF | SLM | 100 | 1 | 0 |  | 400 |  | 27 |  | 148 |  |  |  | 100 |  |  |  | 4540 | 460 | 6.92 | 1978 | 0 | 0 | 0 | 0 | 6 | 2 | 4 | 0 | 82 | 0 | 0 | 0 | 0 | 0 | 0 | 0 | 0 | 0 | 2 |  | 62
Ti6242 | PBF | SLM | 200 | 1 | 0 |  | 400 |  | 105 |  | 500 |  |  |  | 200 |  |  |  | 4540 | 460 | 6.92 | 1978 | 0 | 0 | 0 | 0 | 6 | 2 | 4 | 0 | 82 | 0 | 0 | 0 | 0 | 0 | 0 | 0 | 0 | 0 | 2 |  | 62
Ti6242 | PBF | SLM | 200 | 2.5 | 0 |  | 400 |  | 178 |  | 493 |  |  |  | 80 |  |  |  | 4540 | 460 | 6.92 | 1978 | 0 | 0 | 0 | 0 | 6 | 2 | 4 | 0 | 82 | 0 | 0 | 0 | 0 | 0 | 0 | 0 | 0 | 0 | 2 |  | 62
Ti6242 | PBF | SLM | 200 | 5 | 0 |  | 400 |  | 18 |  | 351 |  |  |  | 40 |  |  |  | 4540 | 460 | 6.92 | 1978 | 0 | 0 | 0 | 0 | 6 | 2 | 4 | 0 | 82 | 0 | 0 | 0 | 0 | 0 | 0 | 0 | 0 | 0 | 2 |  | 62
Ti6242 | PBF | SLM | 200 | 1 | 0 |  | 400 |  | 189 |  | 576 |  |  |  | 200 |  |  |  | 4540 | 460 | 6.92 | 1978 | 0 | 0 | 0 | 0 | 6 | 2 | 4 | 0 | 82 | 0 | 0 | 0 | 0 | 0 | 0 | 0 | 0 | 0 | 2 |  | 62
Ti6242 | PBF | SLM | 200 | 1 | 0 |  | 400 |  | 98 |  | 306 |  |  |  | 200 |  |  |  | 4540 | 460 | 6.92 | 1978 | 0 | 0 | 0 | 0 | 6 | 2 | 4 | 0 | 82 | 0 | 0 | 0 | 0 | 0 | 0 | 0 | 0 | 0 | 2 |  | 62
K403 superalloy | DED | LENS | 1000 | 6.666666667 | 25 | 0 |  |  | 360 | 3600 |  |  | 0.1 |  | 150 |  |  |  | 8510 | 419 | 14.27 | 1533 | 0 | 0 | 0 | 0 | 0 | 0 | 0 | 5.2 | 2.1 | 0 | 5.4 | 0 | 0 | 0 | 70 | 11.3 | 0 | 0 | 4.2 |  | 4 | https://www.sciencedirect.com/science/article/abs/pii/S092583881932599X
K403 superalloy | DED | LENS | 1500 | 6.666666667 | 25 | 0 |  |  | 445 | 4250 |  |  | 0.104705882 |  | 225 |  |  |  | 8510 | 419 | 14.27 | 1533 | 0 | 0 | 0 | 0 | 0 | 0 | 0 | 5.2 | 2.1 | 0 | 5.4 | 0 | 0 | 0 | 70 | 11.3 | 0 | 0 | 4.2 |  | 4 | https://www.sciencedirect.com/science/article/abs/pii/S092583881932599X
K403 superalloy | DED | LENS | 2000 | 6.666666667 | 25 | 0 |  |  | 480 | 4650 |  |  | 0.103225807 |  | 300 |  |  |  | 8510 | 419 | 14.27 | 1533 | 0 | 0 | 0 | 0 | 0 | 0 | 0 | 5.2 | 2.1 | 0 | 5.4 | 0 | 0 | 0 | 70 | 11.3 | 0 | 0 | 4.2 |  | 4 | https://www.sciencedirect.com/science/article/abs/pii/S092583881932599X
K403 superalloy | DED | LENS | 2500 | 6.666666667 | 25 | 0 |  |  | 610 | 5450 |  |  | 0.111926606 |  | 375 |  |  |  | 8510 | 419 | 14.27 | 1533 | 0 | 0 | 0 | 0 | 0 | 0 | 0 | 5.2 | 2.1 | 0 | 5.4 | 0 | 0 | 0 | 70 | 11.3 | 0 | 0 | 4.2 |  | 4 | https://www.sciencedirect.com/science/article/abs/pii/S092583881932599X
K403 superalloy | DED | LENS | 3000 | 6.666666667 | 25 | 0 |  |  | 625 | 6075 |  |  | 0.102880658 |  | 450 |  |  |  | 8510 | 419 | 14.27 | 1533 | 0 | 0 | 0 | 0 | 0 | 0 | 0 | 5.2 | 2.1 | 0 | 5.4 | 0 | 0 | 0 | 70 | 11.3 | 0 | 0 | 4.2 |  | 4 | https://www.sciencedirect.com/science/article/abs/pii/S092583881932599X
Ti-45Al | PBF | SLM | 125 | 20 | 0 | 100 | 200 |  | 115 | 510 |  | 1.15 | 0.225490196 | 0 | 6.25 |  |  | 0.155080781 | 3720 | 600 | 10.5 | 1858 | 0 | 0 | 0 | 0 | 45 | 0 | 0 | 0 | 48 | 0 | 0 | 0 | 0 | 5 | 0 | 2 | 0 | 0 | 0 |  | 26 | https://www.sciencedirect.com/science/article/pii/S026412752100054X
Ti-45Al | PBF | SLM | 150 | 20 | 0 | 100 | 200 |  | 136 | 575 |  | 1.36 | 0.236521739 | 0 | 7.5 |  |  | 0.164275225 | 3720 | 600 | 10.5 | 1858 | 0 | 0 | 0 | 0 | 45 | 0 | 0 | 0 | 48 | 0 | 0 | 0 | 0 | 5 | 0 | 2 | 0 | 0 | 0 |  | 26 | https://www.sciencedirect.com/science/article/pii/S026412752100054X
Ti-45Al | PBF | SLM | 175 | 20 | 0 | 100 | 200 |  | 164 | 650 |  | 1.64 | 0.252307692 | 0 | 8.75 |  |  | 0.179935273 | 3720 | 600 | 10.5 | 1858 | 0 | 0 | 0 | 0 | 45 | 0 | 0 | 0 | 48 | 0 | 0 | 0 | 0 | 5 | 0 | 2 | 0 | 0 | 0 |  | 26 | https://www.sciencedirect.com/science/article/pii/S026412752100054X
Ti-45Al | PBF | SLM | 200 | 20 | 0 | 100 | 200 |  | 220 | 750 |  | 2.2 | 0.293333333 | 0 | 10 |  |  | 0.209613945 | 3720 | 600 | 10.5 | 1858 | 0 | 0 | 0 | 0 | 45 | 0 | 0 | 0 | 48 | 0 | 0 | 0 | 0 | 5 | 0 | 2 | 0 | 0 | 0 |  | 26 | https://www.sciencedirect.com/science/article/pii/S026412752100054X
4140 steel | PBF | SLM | 250 | 500 | 0 | 70 | 88 |  | 62.5 |  |  | 0.892857143 |  |  | 0.5 |  |  |  | 7850 | 473 | 42.6 | 1689 | 0 | 0 | 0 | 0 | 0 | 0 | 0 | 0 | 0 | 0 | 0 | 0 | 0 | 0 | 0 | 1.1 | 97 | 0.9 | 0.2 |  | 18 | https://www.sciencedirect.com/science/article/abs/pii/S2589152919301024
4140 steel | PBF | SLM | 364 | 500 | 0 | 70 | 88 |  | 134.4 |  |  | 1.92 |  |  | 0.728 |  |  |  | 7850 | 473 | 42.6 | 1689 | 0 | 0 | 0 | 0 | 0 | 0 | 0 | 0 | 0 | 0 | 0 | 0 | 0 | 0 | 0 | 1.1 | 97 | 0.9 | 0.2 |  | 18 | https://www.sciencedirect.com/science/article/abs/pii/S2589152919301024
4140 steel | PBF | SLM | 208 | 300 | 0 | 70 | 67 |  | 213.4 |  |  | 3.048571429 |  |  | 0.693333333 |  |  |  | 7850 | 473 | 42.6 | 1689 | 0 | 0 | 0 | 0 | 0 | 0 | 0 | 0 | 0 | 0 | 0 | 0 | 0 | 0 | 0 | 1.1 | 97 | 0.9 | 0.2 |  | 18 | https://www.sciencedirect.com/science/article/abs/pii/S2589152919301025
AA7075 | PBF | SLM | 200 | 250 | 0 |  |  |  | 76 | 161 |  |  | 0.472049689 | 0 | 0.8 |  |  | 0.136401714 | 2810 | 960 | 130 | 829 | 0 | 5.5 | 2.5 | 0 | 90 | 0 | 0 | 0 | 0 | 0 | 0 | 1.5 | 0 | 0 | 0 | 0.3 | 0.1 | 0.3 | 0 |  | 68
AA7075 | PBF | SLM | 400 | 250 | 0 |  |  |  | 612 | 451 |  |  | 1.356984479 | 0 | 1.6 |  |  | 0.31713868 | 2810 | 960 | 130 | 829 | 0 | 5.5 | 2.5 | 0 | 90 | 0 | 0 | 0 | 0 | 0 | 0 | 1.5 | 0 | 0 | 0 | 0.3 | 0.1 | 0.3 | 0 |  | 68