## meltpoolnet_classification
Alloy | Process | Sub_process | Power | Velocity | Hatch spacing | layer thickness | beam D | Density | Specific_heat_capacity | Thermal_conductivity | Melting_temperature | meltpool shape | Y (wt%) | Zn (wt%) | Mg (wt%) | Si (wt%) | Al (wt%) | Sn (wt%) | Zr (wt%) | W (wt%) | Ti (wt%) | V (wt%) | Co (wt%) | Cu (wt%) | Ta (wt%) | Nb (wt%) | Ni (wt%) | Cr (wt%) | Fe (wt%) | Mn (wt%) | Mo (wt%) | paper ID | paper
SS316L | PBF | SLM | 45 | 400 |  |  |  | 8000 | 500 | 16.3 | 1688 | LOF | 0 | 0 | 0 | 0 | 0 | 0 | 0 | 0 | 0 | 0 | 0 | 0 | 0 | 0 | 11.4 | 17.3 | 65 | 1.5 | 2.5 | 49
SS316L | PBF | SLM | 45 | 900 |  |  |  | 8000 | 500 | 16.3 | 1688 | LOF | 0 | 0 | 0 | 0 | 0 | 0 | 0 | 0 | 0 | 0 | 0 | 0 | 0 | 0 | 11.4 | 17.3 | 65 | 1.5 | 2.5 | 49
SS316L | PBF | SLM | 45 | 1400 |  |  |  | 8000 | 500 | 16.3 | 1688 | LOF | 0 | 0 | 0 | 0 | 0 | 0 | 0 | 0 | 0 | 0 | 0 | 0 | 0 | 0 | 11.4 | 17.3 | 65 | 1.5 | 2.5 | 49
SS316L | PBF | SLM | 45 | 1900 |  |  |  | 8000 | 500 | 16.3 | 1688 | LOF | 0 | 0 | 0 | 0 | 0 | 0 | 0 | 0 | 0 | 0 | 0 | 0 | 0 | 0 | 11.4 | 17.3 | 65 | 1.5 | 2.5 | 49
SS316L | PBF | SLM | 45 | 2400 |  |  |  | 8000 | 500 | 16.3 | 1688 | LOF | 0 | 0 | 0 | 0 | 0 | 0 | 0 | 0 | 0 | 0 | 0 | 0 | 0 | 0 | 11.4 | 17.3 | 65 | 1.5 | 2.5 | 49
SS316L | PBF | SLM | 45 | 2900 |  |  |  | 8000 | 500 | 16.3 | 1688 | LOF | 0 | 0 | 0 | 0 | 0 | 0 | 0 | 0 | 0 | 0 | 0 | 0 | 0 | 0 | 11.4 | 17.3 | 65 | 1.5 | 2.5 | 49
SS316L | PBF | SLM | 45 | 3400 |  |  |  | 8000 | 500 | 16.3 | 1688 | LOF | 0 | 0 | 0 | 0 | 0 | 0 | 0 | 0 | 0 | 0 | 0 | 0 | 0 | 0 | 11.4 | 17.3 | 65 | 1.5 | 2.5 | 49
SS316L | PBF | SLM | 130 | 400 |  |  |  | 8000 | 500 | 16.3 | 1688 | keyhole | 0 | 0 | 0 | 0 | 0 | 0 | 0 | 0 | 0 | 0 | 0 | 0 | 0 | 0 | 11.4 | 17.3 | 65 | 1.5 | 2.5 | 49
SS316L | PBF | SLM | 130 | 900 |  |  |  | 8000 | 500 | 16.3 | 1688 | desirable | 0 | 0 | 0 | 0 | 0 | 0 | 0 | 0 | 0 | 0 | 0 | 0 | 0 | 0 | 11.4 | 17.3 | 65 | 1.5 | 2.5 | 49
SS316L | PBF | SLM | 130 | 1400 |  |  |  | 8000 | 500 | 16.3 | 1688 | desirable | 0 | 0 | 0 | 0 | 0 | 0 | 0 | 0 | 0 | 0 | 0 | 0 | 0 | 0 | 11.4 | 17.3 | 65 | 1.5 | 2.5 | 49
SS316L | PBF | SLM | 130 | 1900 |  |  |  | 8000 | 500 | 16.3 | 1688 | LOF | 0 | 0 | 0 | 0 | 0 | 0 | 0 | 0 | 0 | 0 | 0 | 0 | 0 | 0 | 11.4 | 17.3 | 65 | 1.5 | 2.5 | 49
SS316L | PBF | SLM | 130 | 2400 |  |  |  | 8000 | 500 | 16.3 | 1688 | LOF | 0 | 0 | 0 | 0 | 0 | 0 | 0 | 0 | 0 | 0 | 0 | 0 | 0 | 0 | 11.4 | 17.3 | 65 | 1.5 | 2.5 | 49
SS316L | PBF | SLM | 130 | 2900 |  |  |  | 8000 | 500 | 16.3 | 1688 | LOF | 0 | 0 | 0 | 0 | 0 | 0 | 0 | 0 | 0 | 0 | 0 | 0 | 0 | 0 | 11.4 | 17.3 | 65 | 1.5 | 2.5 | 49
SS316L | PBF | SLM | 130 | 3400 |  |  |  | 8000 | 500 | 16.3 | 1688 | LOF | 0 | 0 | 0 | 0 | 0 | 0 | 0 | 0 | 0 | 0 | 0 | 0 | 0 | 0 | 11.4 | 17.3 | 65 | 1.5 | 2.5 | 49
SS316L | PBF | SLM | 220 | 400 |  |  |  | 8000 | 500 | 16.3 | 1688 | keyhole | 0 | 0 | 0 | 0 | 0 | 0 | 0 | 0 | 0 | 0 | 0 | 0 | 0 | 0 | 11.4 | 17.3 | 65 | 1.5 | 2.5 | 49
SS316L | PBF | SLM | 220 | 900 |  |  |  | 8000 | 500 | 16.3 | 1688 | keyhole | 0 | 0 | 0 | 0 | 0 | 0 | 0 | 0 | 0 | 0 | 0 | 0 | 0 | 0 | 11.4 | 17.3 | 65 | 1.5 | 2.5 | 49
SS316L | PBF | SLM | 220 | 1400 |  |  |  | 8000 | 500 | 16.3 | 1688 | keyhole | 0 | 0 | 0 | 0 | 0 | 0 | 0 | 0 | 0 | 0 | 0 | 0 | 0 | 0 | 11.4 | 17.3 | 65 | 1.5 | 2.5 | 49
SS316L | PBF | SLM | 220 | 1900 |  |  |  | 8000 | 500 | 16.3 | 1688 | keyhole | 0 | 0 | 0 | 0 | 0 | 0 | 0 | 0 | 0 | 0 | 0 | 0 | 0 | 0 | 11.4 | 17.3 | 65 | 1.5 | 2.5 | 49
SS316L | PBF | SLM | 220 | 2400 |  |  |  | 8000 | 500 | 16.3 | 1688 | desirable | 0 | 0 | 0 | 0 | 0 | 0 | 0 | 0 | 0 | 0 | 0 | 0 | 0 | 0 | 11.4 | 17.3 | 65 | 1.5 | 2.5 | 49
SS316L | PBF | SLM | 220 | 2900 |  |  |  | 8000 | 500 | 16.3 | 1688 | desirable | 0 | 0 | 0 | 0 | 0 | 0 | 0 | 0 | 0 | 0 | 0 | 0 | 0 | 0 | 11.4 | 17.3 | 65 | 1.5 | 2.5 | 49
SS316L | PBF | SLM | 220 | 3400 |  |  |  | 8000 | 500 | 16.3 | 1688 | LOF | 0 | 0 | 0 | 0 | 0 | 0 | 0 | 0 | 0 | 0 | 0 | 0 | 0 | 0 | 11.4 | 17.3 | 65 | 1.5 | 2.5 | 49
SS316L | PBF | SLM | 300 | 400 |  |  |  | 8000 | 500 | 16.3 | 1688 | keyhole | 0 | 0 | 0 | 0 | 0 | 0 | 0 | 0 | 0 | 0 | 0 | 0 | 0 | 0 | 11.4 | 17.3 | 65 | 1.5 | 2.5 | 49
SS316L | PBF | SLM | 300 | 900 |  |  |  | 8000 | 500 | 16.3 | 1688 | keyhole | 0 | 0 | 0 | 0 | 0 | 0 | 0 | 0 | 0 | 0 | 0 | 0 | 0 | 0 | 11.4 | 17.3 | 65 | 1.5 | 2.5 | 49
SS316L | PBF | SLM | 300 | 1400 |  |  |  | 8000 | 500 | 16.3 | 1688 | keyhole | 0 | 0 | 0 | 0 | 0 | 0 | 0 | 0 | 0 | 0 | 0 | 0 | 0 | 0 | 11.4 | 17.3 | 65 | 1.5 | 2.5 | 49
SS316L | PBF | SLM | 300 | 1900 |  |  |  | 8000 | 500 | 16.3 | 1688 | keyhole | 0 | 0 | 0 | 0 | 0 | 0 | 0 | 0 | 0 | 0 | 0 | 0 | 0 | 0 | 11.4 | 17.3 | 65 | 1.5 | 2.5 | 49
SS316L | PBF | SLM | 300 | 2400 |  |  |  | 8000 | 500 | 16.3 | 1688 | keyhole | 0 | 0 | 0 | 0 | 0 | 0 | 0 | 0 | 0 | 0 | 0 | 0 | 0 | 0 | 11.4 | 17.3 | 65 | 1.5 | 2.5 | 49
SS316L | PBF | SLM | 300 | 2900 |  |  |  | 8000 | 500 | 16.3 | 1688 | keyhole | 0 | 0 | 0 | 0 | 0 | 0 | 0 | 0 | 0 | 0 | 0 | 0 | 0 | 0 | 11.4 | 17.3 | 65 | 1.5 | 2.5 | 49
SS316L | PBF | SLM | 300 | 3400 |  |  |  | 8000 | 500 | 16.3 | 1688 | desirable | 0 | 0 | 0 | 0 | 0 | 0 | 0 | 0 | 0 | 0 | 0 | 0 | 0 | 0 | 11.4 | 17.3 | 65 | 1.5 | 2.5 | 49
SS316L | PBF | SLM | 50 | 136.0544218 |  | 50 | 98 | 8000 | 500 | 16.3 | 1688 | LOF | 0 | 0 | 0 | 0 | 0 | 0 | 0 | 0 | 0 | 0 | 0 | 0 | 0 | 0 | 11.4 | 17.3 | 65 | 1.5 | 2.5 | 69
SS316L | PBF | SLM | 50 | 81.63265306 |  | 50 | 98 | 8000 | 500 | 16.3 | 1688 | LOF | 0 | 0 | 0 | 0 | 0 | 0 | 0 | 0 | 0 | 0 | 0 | 0 | 0 | 0 | 11.4 | 17.3 | 65 | 1.5 | 2.5 | 69
SS316L | PBF | SLM | 50 | 51.02040816 |  | 50 | 98 | 8000 | 500 | 16.3 | 1688 | LOF | 0 | 0 | 0 | 0 | 0 | 0 | 0 | 0 | 0 | 0 | 0 | 0 | 0 | 0 | 11.4 | 17.3 | 65 | 1.5 | 2.5 | 69
SS316L | PBF | SLM | 50 | 40.81632653 |  | 50 | 98 | 8000 | 500 | 16.3 | 1688 | desirable | 0 | 0 | 0 | 0 | 0 | 0 | 0 | 0 | 0 | 0 | 0 | 0 | 0 | 0 | 11.4 | 17.3 | 65 | 1.5 | 2.5 | 69
SS316L | PBF | SLM | 150 | 408.1632653 |  | 50 | 98 | 8000 | 500 | 16.3 | 1688 | LOF | 0 | 0 | 0 | 0 | 0 | 0 | 0 | 0 | 0 | 0 | 0 | 0 | 0 | 0 | 11.4 | 17.3 | 65 | 1.5 | 2.5 | 69
SS316L | PBF | SLM | 150 | 244.8979592 |  | 50 | 98 | 8000 | 500 | 16.3 | 1688 | LOF | 0 | 0 | 0 | 0 | 0 | 0 | 0 | 0 | 0 | 0 | 0 | 0 | 0 | 0 | 11.4 | 17.3 | 65 | 1.5 | 2.5 | 69
SS316L | PBF | SLM | 150 | 153.0612245 |  | 50 | 98 | 8000 | 500 | 16.3 | 1688 | desirable | 0 | 0 | 0 | 0 | 0 | 0 | 0 | 0 | 0 | 0 | 0 | 0 | 0 | 0 | 11.4 | 17.3 | 65 | 1.5 | 2.5 | 69
SS316L | PBF | SLM | 150 | 122.4489796 |  | 50 | 98 | 8000 | 500 | 16.3 | 1688 | desirable | 0 | 0 | 0 | 0 | 0 | 0 | 0 | 0 | 0 | 0 | 0 | 0 | 0 | 0 | 11.4 | 17.3 | 65 | 1.5 | 2.5 | 69
SS316L | PBF | SLM | 250 | 680.2721088 |  | 50 | 98 | 8000 | 500 | 16.3 | 1688 | LOF | 0 | 0 | 0 | 0 | 0 | 0 | 0 | 0 | 0 | 0 | 0 | 0 | 0 | 0 | 11.4 | 17.3 | 65 | 1.5 | 2.5 | 69
SS316L | PBF | SLM | 250 | 408.1632653 |  | 50 | 98 | 8000 | 500 | 16.3 | 1688 | desirable | 0 | 0 | 0 | 0 | 0 | 0 | 0 | 0 | 0 | 0 | 0 | 0 | 0 | 0 | 11.4 | 17.3 | 65 | 1.5 | 2.5 | 69
SS316L | PBF | SLM | 250 | 255.1020408 |  | 50 | 98 | 8000 | 500 | 16.3 | 1688 | desirable | 0 | 0 | 0 | 0 | 0 | 0 | 0 | 0 | 0 | 0 | 0 | 0 | 0 | 0 | 11.4 | 17.3 | 65 | 1.5 | 2.5 | 69
SS316L | PBF | SLM | 250 | 204.0816327 |  | 50 | 98 | 8000 | 500 | 16.3 | 1688 | keyhole | 0 | 0 | 0 | 0 | 0 | 0 | 0 | 0 | 0 | 0 | 0 | 0 | 0 | 0 | 11.4 | 17.3 | 65 | 1.5 | 2.5 | 69
SS316L | PBF | SLM | 350 | 952.3809524 |  | 50 | 98 | 8000 | 500 | 16.3 | 1688 | desirable | 0 | 0 | 0 | 0 | 0 | 0 | 0 | 0 | 0 | 0 | 0 | 0 | 0 | 0 | 11.4 | 17.3 | 65 | 1.5 | 2.5 | 69
SS316L | PBF | SLM | 350 | 571.4285714 |  | 50 | 98 | 8000 | 500 | 16.3 | 1688 | desirable | 0 | 0 | 0 | 0 | 0 | 0 | 0 | 0 | 0 | 0 | 0 | 0 | 0 | 0 | 11.4 | 17.3 | 65 | 1.5 | 2.5 | 69
SS316L | PBF | SLM | 350 | 357.1428571 |  | 50 | 98 | 8000 | 500 | 16.3 | 1688 | keyhole | 0 | 0 | 0 | 0 | 0 | 0 | 0 | 0 | 0 | 0 | 0 | 0 | 0 | 0 | 11.4 | 17.3 | 65 | 1.5 | 2.5 | 69
SS316L | PBF | SLM | 350 | 285.7142857 |  | 50 | 98 | 8000 | 500 | 16.3 | 1688 | keyhole | 0 | 0 | 0 | 0 | 0 | 0 | 0 | 0 | 0 | 0 | 0 | 0 | 0 | 0 | 11.4 | 17.3 | 65 | 1.5 | 2.5 | 69
SS316L | PBF | SLM | 450 | 1224.489796 |  | 50 | 98 | 8000 | 500 | 16.3 | 1688 | desirable | 0 | 0 | 0 | 0 | 0 | 0 | 0 | 0 | 0 | 0 | 0 | 0 | 0 | 0 | 11.4 | 17.3 | 65 | 1.5 | 2.5 | 69
SS316L | PBF | SLM | 450 | 734.6938776 |  | 50 | 98 | 8000 | 500 | 16.3 | 1688 | desirable | 0 | 0 | 0 | 0 | 0 | 0 | 0 | 0 | 0 | 0 | 0 | 0 | 0 | 0 | 11.4 | 17.3 | 65 | 1.5 | 2.5 | 69
SS316L | PBF | SLM | 450 | 459.1836735 |  | 50 | 98 | 8000 | 500 | 16.3 | 1688 | keyhole | 0 | 0 | 0 | 0 | 0 | 0 | 0 | 0 | 0 | 0 | 0 | 0 | 0 | 0 | 11.4 | 17.3 | 65 | 1.5 | 2.5 | 69
SS316L | PBF | SLM | 450 | 367.3469388 |  | 50 | 98 | 8000 | 500 | 16.3 | 1688 | keyhole | 0 | 0 | 0 | 0 | 0 | 0 | 0 | 0 | 0 | 0 | 0 | 0 | 0 | 0 | 11.4 | 17.3 | 65 | 1.5 | 2.5 | 69
SS316L | PBF | SLM | 550 | 1496.598639 |  | 50 | 98 | 8000 | 500 | 16.3 | 1688 | desirable | 0 | 0 | 0 | 0 | 0 | 0 | 0 | 0 | 0 | 0 | 0 | 0 | 0 | 0 | 11.4 | 17.3 | 65 | 1.5 | 2.5 | 69
SS316L | PBF | SLM | 550 | 897.9591837 |  | 50 | 98 | 8000 | 500 | 16.3 | 1688 | keyhole | 0 | 0 | 0 | 0 | 0 | 0 | 0 | 0 | 0 | 0 | 0 | 0 | 0 | 0 | 11.4 | 17.3 | 65 | 1.5 | 2.5 | 69
SS316L | PBF | SLM | 550 | 561.2244898 |  | 50 | 98 | 8000 | 500 | 16.3 | 1688 | keyhole | 0 | 0 | 0 | 0 | 0 | 0 | 0 | 0 | 0 | 0 | 0 | 0 | 0 | 0 | 11.4 | 17.3 | 65 | 1.5 | 2.5 | 69
SS316L | PBF | SLM | 550 | 448.9795918 |  | 50 | 98 | 8000 | 500 | 16.3 | 1688 | keyhole | 0 | 0 | 0 | 0 | 0 | 0 | 0 | 0 | 0 | 0 | 0 | 0 | 0 | 0 | 11.4 | 17.3 | 65 | 1.5 | 2.5 | 69
SS316L | PBF | SLM | 50 | 71.30124777 |  | 50 | 187 | 8000 | 500 | 16.3 | 1688 | LOF | 0 | 0 | 0 | 0 | 0 | 0 | 0 | 0 | 0 | 0 | 0 | 0 | 0 | 0 | 11.4 | 17.3 | 65 | 1.5 | 2.5 | 69
SS316L | PBF | SLM | 50 | 42.78074866 |  | 50 | 187 | 8000 | 500 | 16.3 | 1688 | LOF | 0 | 0 | 0 | 0 | 0 | 0 | 0 | 0 | 0 | 0 | 0 | 0 | 0 | 0 | 11.4 | 17.3 | 65 | 1.5 | 2.5 | 69
SS316L | PBF | SLM | 50 | 26.73796791 |  | 50 | 187 | 8000 | 500 | 16.3 | 1688 | LOF | 0 | 0 | 0 | 0 | 0 | 0 | 0 | 0 | 0 | 0 | 0 | 0 | 0 | 0 | 11.4 | 17.3 | 65 | 1.5 | 2.5 | 69
SS316L | PBF | SLM | 50 | 21.39037433 |  | 50 | 187 | 8000 | 500 | 16.3 | 1688 | desirable | 0 | 0 | 0 | 0 | 0 | 0 | 0 | 0 | 0 | 0 | 0 | 0 | 0 | 0 | 11.4 | 17.3 | 65 | 1.5 | 2.5 | 69
SS316L | PBF | SLM | 150 | 213.9037433 |  | 50 | 187 | 8000 | 500 | 16.3 | 1688 | LOF | 0 | 0 | 0 | 0 | 0 | 0 | 0 | 0 | 0 | 0 | 0 | 0 | 0 | 0 | 11.4 | 17.3 | 65 | 1.5 | 2.5 | 69
SS316L | PBF | SLM | 150 | 128.342246 |  | 50 | 187 | 8000 | 500 | 16.3 | 1688 | LOF | 0 | 0 | 0 | 0 | 0 | 0 | 0 | 0 | 0 | 0 | 0 | 0 | 0 | 0 | 11.4 | 17.3 | 65 | 1.5 | 2.5 | 69
SS316L | PBF | SLM | 150 | 80.21390374 |  | 50 | 187 | 8000 | 500 | 16.3 | 1688 | desirable | 0 | 0 | 0 | 0 | 0 | 0 | 0 | 0 | 0 | 0 | 0 | 0 | 0 | 0 | 11.4 | 17.3 | 65 | 1.5 | 2.5 | 69
SS316L | PBF | SLM | 150 | 64.17112299 |  | 50 | 187 | 8000 | 500 | 16.3 | 1688 | desirable | 0 | 0 | 0 | 0 | 0 | 0 | 0 | 0 | 0 | 0 | 0 | 0 | 0 | 0 | 11.4 | 17.3 | 65 | 1.5 | 2.5 | 69
SS316L | PBF | SLM | 250 | 356.5062389 |  | 50 | 187 | 8000 | 500 | 16.3 | 1688 | LOF | 0 | 0 | 0 | 0 | 0 | 0 | 0 | 0 | 0 | 0 | 0 | 0 | 0 | 0 | 11.4 | 17.3 | 65 | 1.5 | 2.5 | 69
SS316L | PBF | SLM | 250 | 213.9037433 |  | 50 | 187 | 8000 | 500 | 16.3 | 1688 | LOF | 0 | 0 | 0 | 0 | 0 | 0 | 0 | 0 | 0 | 0 | 0 | 0 | 0 | 0 | 11.4 | 17.3 | 65 | 1.5 | 2.5 | 69
SS316L | PBF | SLM | 250 | 133.6898396 |  | 50 | 187 | 8000 | 500 | 16.3 | 1688 | desirable | 0 | 0 | 0 | 0 | 0 | 0 | 0 | 0 | 0 | 0 | 0 | 0 | 0 | 0 | 11.4 | 17.3 | 65 | 1.5 | 2.5 | 69
SS316L | PBF | SLM | 250 | 106.9518717 |  | 50 | 187 | 8000 | 500 | 16.3 | 1688 | desirable | 0 | 0 | 0 | 0 | 0 | 0 | 0 | 0 | 0 | 0 | 0 | 0 | 0 | 0 | 11.4 | 17.3 | 65 | 1.5 | 2.5 | 69
SS316L | PBF | SLM | 350 | 499.1087344 |  | 50 | 187 | 8000 | 500 | 16.3 | 1688 | LOF | 0 | 0 | 0 | 0 | 0 | 0 | 0 | 0 | 0 | 0 | 0 | 0 | 0 | 0 | 11.4 | 17.3 | 65 | 1.5 | 2.5 | 69
SS316L | PBF | SLM | 350 | 299.4652406 |  | 50 | 187 | 8000 | 500 | 16.3 | 1688 | desirable | 0 | 0 | 0 | 0 | 0 | 0 | 0 | 0 | 0 | 0 | 0 | 0 | 0 | 0 | 11.4 | 17.3 | 65 | 1.5 | 2.5 | 69
SS316L | PBF | SLM | 350 | 187.1657754 |  | 50 | 187 | 8000 | 500 | 16.3 | 1688 | desirable | 0 | 0 | 0 | 0 | 0 | 0 | 0 | 0 | 0 | 0 | 0 | 0 | 0 | 0 | 11.4 | 17.3 | 65 | 1.5 | 2.5 | 69
SS316L | PBF | SLM | 350 | 149.7326203 |  | 50 | 187 | 8000 | 500 | 16.3 | 1688 | desirable | 0 | 0 | 0 | 0 | 0 | 0 | 0 | 0 | 0 | 0 | 0 | 0 | 0 | 0 | 11.4 | 17.3 | 65 | 1.5 | 2.5 | 69
SS316L | PBF | SLM | 450 | 641.7112299 |  | 50 | 187 | 8000 | 500 | 16.3 | 1688 | LOF | 0 | 0 | 0 | 0 | 0 | 0 | 0 | 0 | 0 | 0 | 0 | 0 | 0 | 0 | 11.4 | 17.3 | 65 | 1.5 | 2.5 | 69
SS316L | PBF | SLM | 450 | 385.026738 |  | 50 | 187 | 8000 | 500 | 16.3 | 1688 | desirable | 0 | 0 | 0 | 0 | 0 | 0 | 0 | 0 | 0 | 0 | 0 | 0 | 0 | 0 | 11.4 | 17.3 | 65 | 1.5 | 2.5 | 69
SS316L | PBF | SLM | 450 | 240.6417112 |  | 50 | 187 | 8000 | 500 | 16.3 | 1688 | desirable | 0 | 0 | 0 | 0 | 0 | 0 | 0 | 0 | 0 | 0 | 0 | 0 | 0 | 0 | 11.4 | 17.3 | 65 | 1.5 | 2.5 | 69
SS316L | PBF | SLM | 450 | 192.513369 |  | 50 | 187 | 8000 | 500 | 16.3 | 1688 | desirable | 0 | 0 | 0 | 0 | 0 | 0 | 0 | 0 | 0 | 0 | 0 | 0 | 0 | 0 | 11.4 | 17.3 | 65 | 1.5 | 2.5 | 69
SS316L | PBF | SLM | 550 | 784.3137255 |  | 50 | 187 | 8000 | 500 | 16.3 | 1688 | desirable | 0 | 0 | 0 | 0 | 0 | 0 | 0 | 0 | 0 | 0 | 0 | 0 | 0 | 0 | 11.4 | 17.3 | 65 | 1.5 | 2.5 | 69
SS316L | PBF | SLM | 550 | 470.5882353 |  | 50 | 187 | 8000 | 500 | 16.3 | 1688 | desirable | 0 | 0 | 0 | 0 | 0 | 0 | 0 | 0 | 0 | 0 | 0 | 0 | 0 | 0 | 11.4 | 17.3 | 65 | 1.5 | 2.5 | 69
SS316L | PBF | SLM | 550 | 294.1176471 |  | 50 | 187 | 8000 | 500 | 16.3 | 1688 | desirable | 0 | 0 | 0 | 0 | 0 | 0 | 0 | 0 | 0 | 0 | 0 | 0 | 0 | 0 | 11.4 | 17.3 | 65 | 1.5 | 2.5 | 69
SS316L | PBF | SLM | 550 | 235.2941176 |  | 50 | 187 | 8000 | 500 | 16.3 | 1688 | desirable | 0 | 0 | 0 | 0 | 0 | 0 | 0 | 0 | 0 | 0 | 0 | 0 | 0 | 0 | 11.4 | 17.3 | 65 | 1.5 | 2.5 | 69
SS316L | PBF | SLM | 50 | 53.76344086 |  | 50 | 248 | 8000 | 500 | 16.3 | 1688 | LOF | 0 | 0 | 0 | 0 | 0 | 0 | 0 | 0 | 0 | 0 | 0 | 0 | 0 | 0 | 11.4 | 17.3 | 65 | 1.5 | 2.5 | 69
SS316L | PBF | SLM | 50 | 32.25806452 |  | 50 | 248 | 8000 | 500 | 16.3 | 1688 | LOF | 0 | 0 | 0 | 0 | 0 | 0 | 0 | 0 | 0 | 0 | 0 | 0 | 0 | 0 | 11.4 | 17.3 | 65 | 1.5 | 2.5 | 69
SS316L | PBF | SLM | 50 | 20.16129032 |  | 50 | 248 | 8000 | 500 | 16.3 | 1688 | LOF | 0 | 0 | 0 | 0 | 0 | 0 | 0 | 0 | 0 | 0 | 0 | 0 | 0 | 0 | 11.4 | 17.3 | 65 | 1.5 | 2.5 | 69
SS316L | PBF | SLM | 50 | 16.12903226 |  | 50 | 248 | 8000 | 500 | 16.3 | 1688 | LOF | 0 | 0 | 0 | 0 | 0 | 0 | 0 | 0 | 0 | 0 | 0 | 0 | 0 | 0 | 11.4 | 17.3 | 65 | 1.5 | 2.5 | 69
SS316L | PBF | SLM | 150 | 161.2903226 |  | 50 | 248 | 8000 | 500 | 16.3 | 1688 | LOF | 0 | 0 | 0 | 0 | 0 | 0 | 0 | 0 | 0 | 0 | 0 | 0 | 0 | 0 | 11.4 | 17.3 | 65 | 1.5 | 2.5 | 69
SS316L | PBF | SLM | 150 | 96.77419355 |  | 50 | 248 | 8000 | 500 | 16.3 | 1688 | LOF | 0 | 0 | 0 | 0 | 0 | 0 | 0 | 0 | 0 | 0 | 0 | 0 | 0 | 0 | 11.4 | 17.3 | 65 | 1.5 | 2.5 | 69
SS316L | PBF | SLM | 150 | 60.48387097 |  | 50 | 248 | 8000 | 500 | 16.3 | 1688 | LOF | 0 | 0 | 0 | 0 | 0 | 0 | 0 | 0 | 0 | 0 | 0 | 0 | 0 | 0 | 11.4 | 17.3 | 65 | 1.5 | 2.5 | 69
SS316L | PBF | SLM | 150 | 48.38709677 |  | 50 | 248 | 8000 | 500 | 16.3 | 1688 | LOF | 0 | 0 | 0 | 0 | 0 | 0 | 0 | 0 | 0 | 0 | 0 | 0 | 0 | 0 | 11.4 | 17.3 | 65 | 1.5 | 2.5 | 69
SS316L | PBF | SLM | 250 | 268.8172043 |  | 50 | 248 | 8000 | 500 | 16.3 | 1688 | LOF | 0 | 0 | 0 | 0 | 0 | 0 | 0 | 0 | 0 | 0 | 0 | 0 | 0 | 0 | 11.4 | 17.3 | 65 | 1.5 | 2.5 | 69
SS316L | PBF | SLM | 250 | 161.2903226 |  | 50 | 248 | 8000 | 500 | 16.3 | 1688 | LOF | 0 | 0 | 0 | 0 | 0 | 0 | 0 | 0 | 0 | 0 | 0 | 0 | 0 | 0 | 11.4 | 17.3 | 65 | 1.5 | 2.5 | 69
SS316L | PBF | SLM | 250 | 100.8064516 |  | 50 | 248 | 8000 | 500 | 16.3 | 1688 | LOF | 0 | 0 | 0 | 0 | 0 | 0 | 0 | 0 | 0 | 0 | 0 | 0 | 0 | 0 | 11.4 | 17.3 | 65 | 1.5 | 2.5 | 69
SS316L | PBF | SLM | 250 | 80.64516129 |  | 50 | 248 | 8000 | 500 | 16.3 | 1688 | desirable | 0 | 0 | 0 | 0 | 0 | 0 | 0 | 0 | 0 | 0 | 0 | 0 | 0 | 0 | 11.4 | 17.3 | 65 | 1.5 | 2.5 | 69
SS316L | PBF | SLM | 350 | 376.344086 |  | 50 | 248 | 8000 | 500 | 16.3 | 1688 | LOF | 0 | 0 | 0 | 0 | 0 | 0 | 0 | 0 | 0 | 0 | 0 | 0 | 0 | 0 | 11.4 | 17.3 | 65 | 1.5 | 2.5 | 69
SS316L | PBF | SLM | 350 | 225.8064516 |  | 50 | 248 | 8000 | 500 | 16.3 | 1688 | LOF | 0 | 0 | 0 | 0 | 0 | 0 | 0 | 0 | 0 | 0 | 0 | 0 | 0 | 0 | 11.4 | 17.3 | 65 | 1.5 | 2.5 | 69
SS316L | PBF | SLM | 350 | 141.1290323 |  | 50 | 248 | 8000 | 500 | 16.3 | 1688 | desirable | 0 | 0 | 0 | 0 | 0 | 0 | 0 | 0 | 0 | 0 | 0 | 0 | 0 | 0 | 11.4 | 17.3 | 65 | 1.5 | 2.5 | 69
SS316L | PBF | SLM | 350 | 112.9032258 |  | 50 | 248 | 8000 | 500 | 16.3 | 1688 | desirable | 0 | 0 | 0 | 0 | 0 | 0 | 0 | 0 | 0 | 0 | 0 | 0 | 0 | 0 | 11.4 | 17.3 | 65 | 1.5 | 2.5 | 69
SS316L | PBF | SLM | 450 | 483.8709677 |  | 50 | 248 | 8000 | 500 | 16.3 | 1688 | LOF | 0 | 0 | 0 | 0 | 0 | 0 | 0 | 0 | 0 | 0 | 0 | 0 | 0 | 0 | 11.4 | 17.3 | 65 | 1.5 | 2.5 | 69
SS316L | PBF | SLM | 450 | 290.3225806 |  | 50 | 248 | 8000 | 500 | 16.3 | 1688 | LOF | 0 | 0 | 0 | 0 | 0 | 0 | 0 | 0 | 0 | 0 | 0 | 0 | 0 | 0 | 11.4 | 17.3 | 65 | 1.5 | 2.5 | 69
SS316L | PBF | SLM | 450 | 181.4516129 |  | 50 | 248 | 8000 | 500 | 16.3 | 1688 | desirable | 0 | 0 | 0 | 0 | 0 | 0 | 0 | 0 | 0 | 0 | 0 | 0 | 0 | 0 | 11.4 | 17.3 | 65 | 1.5 | 2.5 | 69
SS316L | PBF | SLM | 450 | 145.1612903 |  | 50 | 248 | 8000 | 500 | 16.3 | 1688 | desirable | 0 | 0 | 0 | 0 | 0 | 0 | 0 | 0 | 0 | 0 | 0 | 0 | 0 | 0 | 11.4 | 17.3 | 65 | 1.5 | 2.5 | 69
SS316L | PBF | SLM | 550 | 591.3978495 |  | 50 | 248 | 8000 | 500 | 16.3 | 1688 | LOF | 0 | 0 | 0 | 0 | 0 | 0 | 0 | 0 | 0 | 0 | 0 | 0 | 0 | 0 | 11.4 | 17.3 | 65 | 1.5 | 2.5 | 69
SS316L | PBF | SLM | 550 | 354.8387097 |  | 50 | 248 | 8000 | 500 | 16.3 | 1688 | desirable | 0 | 0 | 0 | 0 | 0 | 0 | 0 | 0 | 0 | 0 | 0 | 0 | 0 | 0 | 11.4 | 17.3 | 65 | 1.5 | 2.5 | 69
SS316L | PBF | SLM | 550 | 221.7741935 |  | 50 | 248 | 8000 | 500 | 16.3 | 1688 | desirable | 0 | 0 | 0 | 0 | 0 | 0 | 0 | 0 | 0 | 0 | 0 | 0 | 0 | 0 | 11.4 | 17.3 | 65 | 1.5 | 2.5 | 69
SS316L | PBF | SLM | 550 | 177.4193548 |  | 50 | 248 | 8000 | 500 | 16.3 | 1688 | desirable | 0 | 0 | 0 | 0 | 0 | 0 | 0 | 0 | 0 | 0 | 0 | 0 | 0 | 0 | 11.4 | 17.3 | 65 | 1.5 | 2.5 | 69
SS316L | PBF | SLM | 200 | 850 | 90 | 30 | 90 | 8000 | 500 | 16.3 | 1688 | keyhole | 0 | 0 | 0 | 0 | 0 | 0 | 0 | 0 | 0 | 0 | 0 | 0 | 0 | 0 | 0 | 11.4 | 17.3 | 65 | 1.5 | 2.5 | https://www.sciencedirect.com/science/article/abs/pii/S221486041630313X
SS316L | PBF | SLM | 200 | 1000 | 90 | 30 | 90 | 8000 | 500 | 16.3 | 1688 | keyhole | 0 | 0 | 0 | 0 | 0 | 0 | 0 | 0 | 0 | 0 | 0 | 0 | 0 | 0 | 0 | 11.4 | 17.3 | 65 | 1.5 | 2.5 | https://www.sciencedirect.com/science/article/abs/pii/S221486041630313X
SS316L | PBF | SLM | 200 | 1600 | 90 | 30 | 90 | 8000 | 500 | 16.3 | 1688 | LOF | 0 | 0 | 0 | 0 | 0 | 0 | 0 | 0 | 0 | 0 | 0 | 0 | 0 | 0 | 0 | 11.4 | 17.3 | 65 | 1.5 | 2.5 | https://www.sciencedirect.com/science/article/abs/pii/S221486041630313X
SS316L | PBF | SLM | 100 | 150 |  | 75 | 55 | 8000 | 500 | 16.3 | 1688 | keyhole | 0 | 0 | 0 | 0 | 0 | 0 | 0 | 0 | 0 | 0 | 0 | 0 | 0 | 0 | 0 | 11.4 | 17.3 | 65 | 1.5 | 2.5 | https://www.sciencedirect.com/science/article/abs/pii/S2214860420308691
SS316L | PBF | SLM | 100 | 200 |  | 75 | 55 | 8000 | 500 | 16.3 | 1688 | keyhole | 0 | 0 | 0 | 0 | 0 | 0 | 0 | 0 | 0 | 0 | 0 | 0 | 0 | 0 | 0 | 11.4 | 17.3 | 65 | 1.5 | 2.5 | https://www.sciencedirect.com/science/article/abs/pii/S2214860420308692
SS316L | PBF | SLM | 100 | 300 |  | 75 | 55 | 8000 | 500 | 16.3 | 1688 | desirable | 0 | 0 | 0 | 0 | 0 | 0 | 0 | 0 | 0 | 0 | 0 | 0 | 0 | 0 | 0 | 11.4 | 17.3 | 65 | 1.5 | 2.5 | https://www.sciencedirect.com/science/article/abs/pii/S2214860420308693
SS316L | PBF | SLM | 200 | 300 |  | 75 | 55 | 8000 | 500 | 16.3 | 1688 | keyhole | 0 | 0 | 0 | 0 | 0 | 0 | 0 | 0 | 0 | 0 | 0 | 0 | 0 | 0 | 0 | 11.4 | 17.3 | 65 | 1.5 | 2.5 | https://www.sciencedirect.com/science/article/abs/pii/S2214860420308694
SS316L | PBF | SLM | 200 | 400 |  | 75 | 55 | 8000 | 500 | 16.3 | 1688 | keyhole | 0 | 0 | 0 | 0 | 0 | 0 | 0 | 0 | 0 | 0 | 0 | 0 | 0 | 0 | 0 | 11.4 | 17.3 | 65 | 1.5 | 2.5 | https://www.sciencedirect.com/science/article/abs/pii/S2214860420308695
SS316L | PBF | SLM | 200 | 600 |  | 75 | 55 | 8000 | 500 | 16.3 | 1688 | desirable | 0 | 0 | 0 | 0 | 0 | 0 | 0 | 0 | 0 | 0 | 0 | 0 | 0 | 0 | 0 | 11.4 | 17.3 | 65 | 1.5 | 2.5 | https://www.sciencedirect.com/science/article/abs/pii/S2214860420308696
SS316L | PBF | SLM | 375 | 100 |  | 50 | 95 | 8000 | 500 | 16.3 | 1688 | keyhole | 0 | 0 | 0 | 0 | 0 | 0 | 0 | 0 | 0 | 0 | 0 | 0 | 0 | 0 | 0 | 11.4 | 17.3 | 65 | 1.5 | 2.5 | https://www.sciencedirect.com/science/article/abs/pii/S2214860420307155
SS316L | PBF | SLM | 375 | 130 |  | 50 | 95 | 8000 | 500 | 16.3 | 1688 | keyhole | 0 | 0 | 0 | 0 | 0 | 0 | 0 | 0 | 0 | 0 | 0 | 0 | 0 | 0 | 0 | 11.4 | 17.3 | 65 | 1.5 | 2.5 | https://www.sciencedirect.com/science/article/abs/pii/S2214860420307156
SS316L | PBF | SLM | 375 | 180 |  | 50 | 95 | 8000 | 500 | 16.3 | 1688 | keyhole | 0 | 0 | 0 | 0 | 0 | 0 | 0 | 0 | 0 | 0 | 0 | 0 | 0 | 0 | 0 | 11.4 | 17.3 | 65 | 1.5 | 2.5 | https://www.sciencedirect.com/science/article/abs/pii/S2214860420307157
SS316L | PBF | SLM | 375 | 220 |  | 50 | 95 | 8000 | 500 | 16.3 | 1688 | keyhole | 0 | 0 | 0 | 0 | 0 | 0 | 0 | 0 | 0 | 0 | 0 | 0 | 0 | 0 | 0 | 11.4 | 17.3 | 65 | 1.5 | 2.5 | https://www.sciencedirect.com/science/article/abs/pii/S2214860420307158
SS316L | PBF | SLM | 375 | 250 |  | 50 | 95 | 8000 | 500 | 16.3 | 1688 | keyhole | 0 | 0 | 0 | 0 | 0 | 0 | 0 | 0 | 0 | 0 | 0 | 0 | 0 | 0 | 0 | 11.4 | 17.3 | 65 | 1.5 | 2.5 | https://www.sciencedirect.com/science/article/abs/pii/S2214860420307159
SS316L | PBF | SLM | 375 | 310 |  | 50 | 95 | 8000 | 500 | 16.3 | 1688 | keyhole | 0 | 0 | 0 | 0 | 0 | 0 | 0 | 0 | 0 | 0 | 0 | 0 | 0 | 0 | 0 | 11.4 | 17.3 | 65 | 1.5 | 2.5 | https://www.sciencedirect.com/science/article/abs/pii/S2214860420307160
SS316L | PBF | SLM | 375 | 340 |  | 50 | 95 | 8000 | 500 | 16.3 | 1688 | keyhole | 0 | 0 | 0 | 0 | 0 | 0 | 0 | 0 | 0 | 0 | 0 | 0 | 0 | 0 | 0 | 11.4 | 17.3 | 65 | 1.5 | 2.5 | https://www.sciencedirect.com/science/article/abs/pii/S2214860420307161
SS316L | PBF | SLM | 375 | 370 |  | 50 | 95 | 8000 | 500 | 16.3 | 1688 | keyhole | 0 | 0 | 0 | 0 | 0 | 0 | 0 | 0 | 0 | 0 | 0 | 0 | 0 | 0 | 0 | 11.4 | 17.3 | 65 | 1.5 | 2.5 | https://www.sciencedirect.com/science/article/abs/pii/S2214860420307162
SS316L | PBF | SLM | 375 | 400 |  | 50 | 95 | 8000 | 500 | 16.3 | 1688 | keyhole | 0 | 0 | 0 | 0 | 0 | 0 | 0 | 0 | 0 | 0 | 0 | 0 | 0 | 0 | 0 | 11.4 | 17.3 | 65 | 1.5 | 2.5 | https://www.sciencedirect.com/science/article/abs/pii/S2214860420307163
SS316L | PBF | SLM | 100 | 800 | 105 | 30 | 37.5 | 8000 | 500 | 16.3 | 1688 | desirable | 0 | 0 | 0 | 0 | 0 | 0 | 0 | 0 | 0 | 0 | 0 | 0 | 0 | 0 | 0 | 11.4 | 17.3 | 65 | 1.5 | 2.5 | https://www.sciencedirect.com/science/article/pii/S2214860421000893
SS316L | PBF | SLM | 600 | 400 | 105 | 30 | 37.5 | 8000 | 500 | 16.3 | 1688 | keyhole | 0 | 0 | 0 | 0 | 0 | 0 | 0 | 0 | 0 | 0 | 0 | 0 | 0 | 0 | 0 | 11.4 | 17.3 | 65 | 1.5 | 2.5 | https://www.sciencedirect.com/science/article/pii/S2214860421000929
SS316L | PBF | SLM | 600 | 500 | 105 | 30 | 37.5 | 8000 | 500 | 16.3 | 1688 | keyhole | 0 | 0 | 0 | 0 | 0 | 0 | 0 | 0 | 0 | 0 | 0 | 0 | 0 | 0 | 0 | 11.4 | 17.3 | 65 | 1.5 | 2.5 | https://www.sciencedirect.com/science/article/pii/S2214860421000930
SS316L | PBF | SLM | 600 | 600 | 105 | 30 | 37.5 | 8000 | 500 | 16.3 | 1688 | keyhole | 0 | 0 | 0 | 0 | 0 | 0 | 0 | 0 | 0 | 0 | 0 | 0 | 0 | 0 | 0 | 11.4 | 17.3 | 65 | 1.5 | 2.5 | https://www.sciencedirect.com/science/article/pii/S2214860421000931
SS316L | PBF | SLM | 600 | 700 | 105 | 30 | 37.5 | 8000 | 500 | 16.3 | 1688 | keyhole | 0 | 0 | 0 | 0 | 0 | 0 | 0 | 0 | 0 | 0 | 0 | 0 | 0 | 0 | 0 | 11.4 | 17.3 | 65 | 1.5 | 2.5 | https://www.sciencedirect.com/science/article/pii/S2214860421000932
SS316L | PBF | SLM | 600 | 800 | 105 | 30 | 37.5 | 8000 | 500 | 16.3 | 1688 | keyhole | 0 | 0 | 0 | 0 | 0 | 0 | 0 | 0 | 0 | 0 | 0 | 0 | 0 | 0 | 0 | 11.4 | 17.3 | 65 | 1.5 | 2.5 | https://www.sciencedirect.com/science/article/pii/S2214860421000933
SS316L | PBF | SLM | 100 | 500 | 110 | 36.66666667 | 35 | 8000 | 500 | 16.3 | 1688 | desirable | 0 | 0 | 0 | 0 | 0 | 0 | 0 | 0 | 0 | 0 | 0 | 0 | 0 | 0 | 0 | 11.4 | 17.3 | 65 | 1.5 | 2.5 |  |  |  | d/t>1.5 LOF
SS316L | PBF | SLM | 100 | 1000 | 75 | 25 | 35 | 8000 | 500 | 16.3 | 1688 | desirable | 0 | 0 | 0 | 0 | 0 | 0 | 0 | 0 | 0 | 0 | 0 | 0 | 0 | 0 | 0 | 11.4 | 17.3 | 65 | 1.5 | 2.5 |  |  |  | l/w<2.3 balling
SS316L | PBF | SLM | 100 | 1500 | 60 | 20 | 35 | 8000 | 500 | 16.3 | 1688 | desirable | 0 | 0 | 0 | 0 | 0 | 0 | 0 | 0 | 0 | 0 | 0 | 0 | 0 | 0 | 0 | 11.4 | 17.3 | 65 | 1.5 | 2.5 |  |  |  | max hatch=w
SS316L | PBF | SLM | 100 | 2000 | 51 | 17 | 35 | 8000 | 500 | 16.3 | 1688 | desirable | 0 | 0 | 0 | 0 | 0 | 0 | 0 | 0 | 0 | 0 | 0 | 0 | 0 | 0 | 0 | 11.4 | 17.3 | 65 | 1.5 | 2.5
SS316L | PBF | SLM | 100 | 2500 | 48 | 16 | 35 | 8000 | 500 | 16.3 | 1688 | desirable | 0 | 0 | 0 | 0 | 0 | 0 | 0 | 0 | 0 | 0 | 0 | 0 | 0 | 0 | 0 | 11.4 | 17.3 | 65 | 1.5 | 2.5
SS316L | PBF | SLM | 150 | 100 | 292 | 97.33333333 | 35 | 8000 | 500 | 16.3 | 1688 | desirable | 0 | 0 | 0 | 0 | 0 | 0 | 0 | 0 | 0 | 0 | 0 | 0 | 0 | 0 | 0 | 11.4 | 17.3 | 65 | 1.5 | 2.5
SS316L | PBF | SLM | 150 | 500 | 130 | 43.33333333 | 35 | 8000 | 500 | 16.3 | 1688 | desirable | 0 | 0 | 0 | 0 | 0 | 0 | 0 | 0 | 0 | 0 | 0 | 0 | 0 | 0 | 0 | 11.4 | 17.3 | 65 | 1.5 | 2.5
SS316L | PBF | SLM | 150 | 1000 | 92 | 30.66666667 | 35 | 8000 | 500 | 16.3 | 1688 | desirable | 0 | 0 | 0 | 0 | 0 | 0 | 0 | 0 | 0 | 0 | 0 | 0 | 0 | 0 | 0 | 11.4 | 17.3 | 65 | 1.5 | 2.5
SS316L | PBF | SLM | 150 | 1500 | 75 | 25 | 35 | 8000 | 500 | 16.3 | 1688 | desirable | 0 | 0 | 0 | 0 | 0 | 0 | 0 | 0 | 0 | 0 | 0 | 0 | 0 | 0 | 0 | 11.4 | 17.3 | 65 | 1.5 | 2.5
SS316L | PBF | SLM | 150 | 2000 | 68 | 22.66666667 | 35 | 8000 | 500 | 16.3 | 1688 | desirable | 0 | 0 | 0 | 0 | 0 | 0 | 0 | 0 | 0 | 0 | 0 | 0 | 0 | 0 | 0 | 11.4 | 17.3 | 65 | 1.5 | 2.5
SS316L | PBF | SLM | 150 | 2500 | 60 | 20 | 35 | 8000 | 500 | 16.3 | 1688 | desirable | 0 | 0 | 0 | 0 | 0 | 0 | 0 | 0 | 0 | 0 | 0 | 0 | 0 | 0 | 0 | 11.4 | 17.3 | 65 | 1.5 | 2.5
SS316L | PBF | SLM | 200 | 100 | 337 | 112.3333333 | 35 | 8000 | 500 | 16.3 | 1688 | desirable | 0 | 0 | 0 | 0 | 0 | 0 | 0 | 0 | 0 | 0 | 0 | 0 | 0 | 0 | 0 | 11.4 | 17.3 | 65 | 1.5 | 2.5
SS316L | PBF | SLM | 200 | 500 | 150 | 50 | 35 | 8000 | 500 | 16.3 | 1688 | desirable | 0 | 0 | 0 | 0 | 0 | 0 | 0 | 0 | 0 | 0 | 0 | 0 | 0 | 0 | 0 | 11.4 | 17.3 | 65 | 1.5 | 2.5
SS316L | PBF | SLM | 200 | 1000 | 110 | 35 | 35 | 8000 | 500 | 16.3 | 1688 | desirable | 0 | 0 | 0 | 0 | 0 | 0 | 0 | 0 | 0 | 0 | 0 | 0 | 0 | 0 | 0 | 11.4 | 17.3 | 65 | 1.5 | 2.5
SS316L | PBF | SLM | 200 | 1500 | 87 | 29 | 35 | 8000 | 500 | 16.3 | 1688 | desirable | 0 | 0 | 0 | 0 | 0 | 0 | 0 | 0 | 0 | 0 | 0 | 0 | 0 | 0 | 0 | 11.4 | 17.3 | 65 | 1.5 | 2.5
SS316L | PBF | SLM | 200 | 2000 | 75 | 25 | 35 | 8000 | 500 | 16.3 | 1688 | desirable | 0 | 0 | 0 | 0 | 0 | 0 | 0 | 0 | 0 | 0 | 0 | 0 | 0 | 0 | 0 | 11.4 | 17.3 | 65 | 1.5 | 2.5
SS316L | PBF | SLM | 200 | 2500 | 70 | 23.33333333 | 35 | 8000 | 500 | 16.3 | 1688 | desirable | 0 | 0 | 0 | 0 | 0 | 0 | 0 | 0 | 0 | 0 | 0 | 0 | 0 | 0 | 0 | 11.4 | 17.3 | 65 | 1.5 | 2.5
SS316L | PBF | SLM | 250 | 100 | 375 | 125 | 35 | 8000 | 500 | 16.3 | 1688 | desirable | 0 | 0 | 0 | 0 | 0 | 0 | 0 | 0 | 0 | 0 | 0 | 0 | 0 | 0 | 0 | 11.4 | 17.3 | 65 | 1.5 | 2.5
SS316L | PBF | SLM | 250 | 500 | 170 | 56.66666667 | 35 | 8000 | 500 | 16.3 | 1688 | desirable | 0 | 0 | 0 | 0 | 0 | 0 | 0 | 0 | 0 | 0 | 0 | 0 | 0 | 0 | 0 | 11.4 | 17.3 | 65 | 1.5 | 2.5
SS316L | PBF | SLM | 250 | 1000 | 120 | 40 | 35 | 8000 | 500 | 16.3 | 1688 | desirable | 0 | 0 | 0 | 0 | 0 | 0 | 0 | 0 | 0 | 0 | 0 | 0 | 0 | 0 | 0 | 11.4 | 17.3 | 65 | 1.5 | 2.5
SS316L | PBF | SLM | 250 | 1500 | 100 | 33.33333333 | 35 | 8000 | 500 | 16.3 | 1688 | desirable | 0 | 0 | 0 | 0 | 0 | 0 | 0 | 0 | 0 | 0 | 0 | 0 | 0 | 0 | 0 | 11.4 | 17.3 | 65 | 1.5 | 2.5
SS316L | PBF | SLM | 250 | 2000 | 83 | 27.66666667 | 35 | 8000 | 500 | 16.3 | 1688 | desirable | 0 | 0 | 0 | 0 | 0 | 0 | 0 | 0 | 0 | 0 | 0 | 0 | 0 | 0 | 0 | 11.4 | 17.3 | 65 | 1.5 | 2.5
SS316L | PBF | SLM | 250 | 2500 | 75 | 25 | 35 | 8000 | 500 | 16.3 | 1688 | desirable | 0 | 0 | 0 | 0 | 0 | 0 | 0 | 0 | 0 | 0 | 0 | 0 | 0 | 0 | 0 | 11.4 | 17.3 | 65 | 1.5 | 2.5
SS316L | PBF | SLM | 300 | 100 | 400 | 133.3333333 | 35 | 8000 | 500 | 16.3 | 1688 | desirable | 0 | 0 | 0 | 0 | 0 | 0 | 0 | 0 | 0 | 0 | 0 | 0 | 0 | 0 | 0 | 11.4 | 17.3 | 65 | 1.5 | 2.5
SS316L | PBF | SLM | 300 | 500 | 183 | 61 | 35 | 8000 | 500 | 16.3 | 1688 | desirable | 0 | 0 | 0 | 0 | 0 | 0 | 0 | 0 | 0 | 0 | 0 | 0 | 0 | 0 | 0 | 11.4 | 17.3 | 65 | 1.5 | 2.5
SS316L | PBF | SLM | 300 | 1000 | 130 | 43.33333333 | 35 | 8000 | 500 | 16.3 | 1688 | desirable | 0 | 0 | 0 | 0 | 0 | 0 | 0 | 0 | 0 | 0 | 0 | 0 | 0 | 0 | 0 | 11.4 | 17.3 | 65 | 1.5 | 2.5
SS316L | PBF | SLM | 300 | 1500 | 108 | 36 | 35 | 8000 | 500 | 16.3 | 1688 | desirable | 0 | 0 | 0 | 0 | 0 | 0 | 0 | 0 | 0 | 0 | 0 | 0 | 0 | 0 | 0 | 11.4 | 17.3 | 65 | 1.5 | 2.5
SS316L | PBF | SLM | 300 | 2000 | 92 | 30.66666667 | 35 | 8000 | 500 | 16.3 | 1688 | desirable | 0 | 0 | 0 | 0 | 0 | 0 | 0 | 0 | 0 | 0 | 0 | 0 | 0 | 0 | 0 | 11.4 | 17.3 | 65 | 1.5 | 2.5
SS316L | PBF | SLM | 300 | 2500 | 82 | 27.33333333 | 35 | 8000 | 500 | 16.3 | 1688 | desirable | 0 | 0 | 0 | 0 | 0 | 0 | 0 | 0 | 0 | 0 | 0 | 0 | 0 | 0 | 0 | 11.4 | 17.3 | 65 | 1.5 | 2.5
SS316L | PBF | SLM | 60 | 0.6 | 100 | 25 | 45 | 8000 | 500 | 16.3 | 1688 | desirable | 0 | 0 | 0 | 0 | 0 | 0 | 0 | 0 | 0 | 0 | 0 | 0 | 0 | 0 | 0 | 11.4 | 17.3 | 65 | 1.5 | 2.5 | https://link.springer.com/article/10.1007/s00170-020-06196-8
SS316L | PBF | SLM | 65 | 0.6 | 100 | 25 | 45 | 8000 | 500 | 16.3 | 1688 | desirable | 0 | 0 | 0 | 0 | 0 | 0 | 0 | 0 | 0 | 0 | 0 | 0 | 0 | 0 | 0 | 11.4 | 17.3 | 65 | 1.5 | 2.5 | https://link.springer.com/article/10.1007/s00170-020-06196-9
SS316L | PBF | SLM | 70 | 0.6 | 100 | 25 | 45 | 8000 | 500 | 16.3 | 1688 | keyhole | 0 | 0 | 0 | 0 | 0 | 0 | 0 | 0 | 0 | 0 | 0 | 0 | 0 | 0 | 0 | 11.4 | 17.3 | 65 | 1.5 | 2.5 | https://link.springer.com/article/10.1007/s00170-020-06196-10
SS316L | PBF | SLM | 300 | 1937.984496 | 90 | 40 | 116 | 8000 | 500 | 16.3 | 1688 | keyhole | 0 | 0 | 0 | 0 | 0 | 0 | 0 | 0 | 0 | 0 | 0 | 0 | 0 | 0 | 0 | 11.4 | 17.3 | 65 | 1.5 | 2.5 | https://www.tandfonline.com/doi/abs/10.1080/2374068X.2018.1535643?journalCode=tmpt29
SS316L | PBF | SLM | 300 | 1344.086022 | 90 | 40 | 116 | 8000 | 500 | 16.3 | 1688 | keyhole | 0 | 0 | 0 | 0 | 0 | 0 | 0 | 0 | 0 | 0 | 0 | 0 | 0 | 0 | 0 | 11.4 | 17.3 | 65 | 1.5 | 2.5 | https://www.tandfonline.com/doi/abs/10.1080/2374068X.2018.1535643?journalCode=tmpt30
SS316L | PBF | SLM | 300 | 1054.852321 | 90 | 40 | 116 | 8000 | 500 | 16.3 | 1688 | keyhole | 0 | 0 | 0 | 0 | 0 | 0 | 0 | 0 | 0 | 0 | 0 | 0 | 0 | 0 | 0 | 11.4 | 17.3 | 65 | 1.5 | 2.5 | https://www.tandfonline.com/doi/abs/10.1080/2374068X.2018.1535643?journalCode=tmpt31
SS316L | PBF | SLM | 350 | 2260.981912 | 90 | 40 | 116 | 8000 | 500 | 16.3 | 1688 | keyhole | 0 | 0 | 0 | 0 | 0 | 0 | 0 | 0 | 0 | 0 | 0 | 0 | 0 | 0 | 0 | 11.4 | 17.3 | 65 | 1.5 | 2.5 | https://www.tandfonline.com/doi/abs/10.1080/2374068X.2018.1535643?journalCode=tmpt32
SS316L | PBF | SLM | 350 | 1568.100358 | 90 | 40 | 116 | 8000 | 500 | 16.3 | 1688 | keyhole | 0 | 0 | 0 | 0 | 0 | 0 | 0 | 0 | 0 | 0 | 0 | 0 | 0 | 0 | 0 | 11.4 | 17.3 | 65 | 1.5 | 2.5 | https://www.tandfonline.com/doi/abs/10.1080/2374068X.2018.1535643?journalCode=tmpt33
SS316L | PBF | SLM | 350 | 1230.661041 | 90 | 40 | 116 | 8000 | 500 | 16.3 | 1688 | keyhole | 0 | 0 | 0 | 0 | 0 | 0 | 0 | 0 | 0 | 0 | 0 | 0 | 0 | 0 | 0 | 11.4 | 17.3 | 65 | 1.5 | 2.5 | https://www.tandfonline.com/doi/abs/10.1080/2374068X.2018.1535643?journalCode=tmpt34
SS316L | PBF | SLM | 200 | 800 |  |  | 50 | 8000 | 500 | 16.3 | 1688 | balling | 0 | 0 | 0 | 0 | 0 | 0 | 0 | 0 | 0 | 0 | 0 | 0 | 0 | 0 | 0 | 11.4 | 17.3 | 65 | 1.5 | 2.5 | https://www.sciencedirect.com/science/article/pii/S2214860419318318
SS316L | PBF | SLM | 300 | 800 |  |  | 50 | 8000 | 500 | 16.3 | 1688 | balling | 0 | 0 | 0 | 0 | 0 | 0 | 0 | 0 | 0 | 0 | 0 | 0 | 0 | 0 | 0 | 11.4 | 17.3 | 65 | 1.5 | 2.5 | https://www.sciencedirect.com/science/article/pii/S2214860419318319
SS316L | PBF | SLM | 400 | 800 |  |  | 50 | 8000 | 500 | 16.3 | 1688 | balling | 0 | 0 | 0 | 0 | 0 | 0 | 0 | 0 | 0 | 0 | 0 | 0 | 0 | 0 | 0 | 11.4 | 17.3 | 65 | 1.5 | 2.5 | https://www.sciencedirect.com/science/article/pii/S2214860419318320
SS316L | PBF | SLM | 75 | 300 |  | 50 | 70 | 8000 | 500 | 16.3 | 1688 | LOF | 0 | 0 | 0 | 0 | 0 | 0 | 0 | 0 | 0 | 0 | 0 | 0 | 0 | 0 | 0 | 11.4 | 17.3 | 65 | 1.5 | 2.5
SS316L | PBF | SLM | 75 | 200 |  | 50 | 70 | 8000 | 500 | 16.3 | 1688 | LOF | 0 | 0 | 0 | 0 | 0 | 0 | 0 | 0 | 0 | 0 | 0 | 0 | 0 | 0 | 0 | 11.4 | 17.3 | 65 | 1.5 | 2.5
SS316L | PBF | SLM | 75 | 100 |  | 50 | 70 | 8000 | 500 | 16.3 | 1688 | LOF | 0 | 0 | 0 | 0 | 0 | 0 | 0 | 0 | 0 | 0 | 0 | 0 | 0 | 0 | 0 | 11.4 | 17.3 | 65 | 1.5 | 2.5
SS316L | PBF | SLM | 100 | 400 |  | 50 | 70 | 8000 | 500 | 16.3 | 1688 | LOF | 0 | 0 | 0 | 0 | 0 | 0 | 0 | 0 | 0 | 0 | 0 | 0 | 0 | 0 | 0 | 11.4 | 17.3 | 65 | 1.5 | 2.5
SS316L | PBF | SLM | 100 | 300 |  | 50 | 70 | 8000 | 500 | 16.3 | 1688 | LOF | 0 | 0 | 0 | 0 | 0 | 0 | 0 | 0 | 0 | 0 | 0 | 0 | 0 | 0 | 0 | 11.4 | 17.3 | 65 | 1.5 | 2.5
SS316L | PBF | SLM | 100 | 200 |  | 50 | 70 | 8000 | 500 | 16.3 | 1688 | LOF | 0 | 0 | 0 | 0 | 0 | 0 | 0 | 0 | 0 | 0 | 0 | 0 | 0 | 0 | 0 | 11.4 | 17.3 | 65 | 1.5 | 2.5
SS316L | PBF | SLM | 125 | 500 |  | 50 | 70 | 8000 | 500 | 16.3 | 1688 | LOF | 0 | 0 | 0 | 0 | 0 | 0 | 0 | 0 | 0 | 0 | 0 | 0 | 0 | 0 | 0 | 11.4 | 17.3 | 65 | 1.5 | 2.5
SS316L | PBF | SLM | 150 | 800 |  | 50 | 70 | 8000 | 500 | 16.3 | 1688 | LOF | 0 | 0 | 0 | 0 | 0 | 0 | 0 | 0 | 0 | 0 | 0 | 0 | 0 | 0 | 0 | 11.4 | 17.3 | 65 | 1.5 | 2.5
SS316L | PBF | SLM | 150 | 700 |  | 50 | 70 | 8000 | 500 | 16.3 | 1688 | LOF | 0 | 0 | 0 | 0 | 0 | 0 | 0 | 0 | 0 | 0 | 0 | 0 | 0 | 0 | 0 | 11.4 | 17.3 | 65 | 1.5 | 2.5
SS316L | PBF | SLM | 150 | 600 |  | 50 | 70 | 8000 | 500 | 16.3 | 1688 | LOF | 0 | 0 | 0 | 0 | 0 | 0 | 0 | 0 | 0 | 0 | 0 | 0 | 0 | 0 | 0 | 11.4 | 17.3 | 65 | 1.5 | 2.5
SS316L | PBF | SLM | 150 | 500 |  | 50 | 70 | 8000 | 500 | 16.3 | 1688 | LOF | 0 | 0 | 0 | 0 | 0 | 0 | 0 | 0 | 0 | 0 | 0 | 0 | 0 | 0 | 0 | 11.4 | 17.3 | 65 | 1.5 | 2.5
SS316L | PBF | SLM | 150 | 400 |  | 50 | 70 | 8000 | 500 | 16.3 | 1688 | LOF | 0 | 0 | 0 | 0 | 0 | 0 | 0 | 0 | 0 | 0 | 0 | 0 | 0 | 0 | 0 | 11.4 | 17.3 | 65 | 1.5 | 2.5
SS316L | PBF | SLM | 175 | 500 |  | 50 | 70 | 8000 | 500 | 16.3 | 1688 | LOF | 0 | 0 | 0 | 0 | 0 | 0 | 0 | 0 | 0 | 0 | 0 | 0 | 0 | 0 | 0 | 11.4 | 17.3 | 65 | 1.5 | 2.5
SS316L | PBF | SLM | 175 | 400 |  | 50 | 70 | 8000 | 500 | 16.3 | 1688 | LOF | 0 | 0 | 0 | 0 | 0 | 0 | 0 | 0 | 0 | 0 | 0 | 0 | 0 | 0 | 0 | 11.4 | 17.3 | 65 | 1.5 | 2.5
SS316L | PBF | SLM | 175 | 300 |  | 50 | 70 | 8000 | 500 | 16.3 | 1688 | LOF | 0 | 0 | 0 | 0 | 0 | 0 | 0 | 0 | 0 | 0 | 0 | 0 | 0 | 0 | 0 | 11.4 | 17.3 | 65 | 1.5 | 2.5
SS316L | PBF | SLM | 200 | 700 |  | 50 | 70 | 8000 | 500 | 16.3 | 1688 | LOF | 0 | 0 | 0 | 0 | 0 | 0 | 0 | 0 | 0 | 0 | 0 | 0 | 0 | 0 | 0 | 11.4 | 17.3 | 65 | 1.5 | 2.5
SS316L | PBF | SLM | 200 | 600 |  | 50 | 70 | 8000 | 500 | 16.3 | 1688 | LOF | 0 | 0 | 0 | 0 | 0 | 0 | 0 | 0 | 0 | 0 | 0 | 0 | 0 | 0 | 0 | 11.4 | 17.3 | 65 | 1.5 | 2.5
SS316L | PBF | SLM | 200 | 500 |  | 50 | 70 | 8000 | 500 | 16.3 | 1688 | LOF | 0 | 0 | 0 | 0 | 0 | 0 | 0 | 0 | 0 | 0 | 0 | 0 | 0 | 0 | 0 | 11.4 | 17.3 | 65 | 1.5 | 2.5
SS316L | PBF | SLM | 150 | 20 |  | 100 | 500 | 8000 | 500 | 16.3 | 1688 | keyhole | 0 | 0 | 0 | 0 | 0 | 0 | 0 | 0 | 0 | 0 | 0 | 0 | 0 | 0 | 0 | 11.4 | 17.3 | 65 | 1.5 | 2.5
SS316L | PBF | SLM | 250 | 20 |  | 100 | 500 | 8000 | 500 | 16.3 | 1688 | keyhole | 0 | 0 | 0 | 0 | 0 | 0 | 0 | 0 | 0 | 0 | 0 | 0 | 0 | 0 | 0 | 11.4 | 17.3 | 65 | 1.5 | 2.5
SS316L | PBF | SLM | 350 | 20 |  | 100 | 500 | 8000 | 500 | 16.3 | 1688 | keyhole | 0 | 0 | 0 | 0 | 0 | 0 | 0 | 0 | 0 | 0 | 0 | 0 | 0 | 0 | 0 | 11.4 | 17.3 | 65 | 1.5 | 2.5
SS316L | PBF | SLM | 450 | 20 |  | 100 | 500 | 8000 | 500 | 16.3 | 1688 | keyhole | 0 | 0 | 0 | 0 | 0 | 0 | 0 | 0 | 0 | 0 | 0 | 0 | 0 | 0 | 0 | 11.4 | 17.3 | 65 | 1.5 | 2.5
SS316L | PBF | SLM | 150 | 50 |  | 100 | 500 | 8000 | 500 | 16.3 | 1688 | LOF | 0 | 0 | 0 | 0 | 0 | 0 | 0 | 0 | 0 | 0 | 0 | 0 | 0 | 0 | 0 | 11.4 | 17.3 | 65 | 1.5 | 2.5
SS316L | PBF | SLM | 250 | 50 |  | 100 | 500 | 8000 | 500 | 16.3 | 1688 | desirable | 0 | 0 | 0 | 0 | 0 | 0 | 0 | 0 | 0 | 0 | 0 | 0 | 0 | 0 | 0 | 11.4 | 17.3 | 65 | 1.5 | 2.5
SS316L | PBF | SLM | 350 | 50 |  | 100 | 500 | 8000 | 500 | 16.3 | 1688 | desirable | 0 | 0 | 0 | 0 | 0 | 0 | 0 | 0 | 0 | 0 | 0 | 0 | 0 | 0 | 0 | 11.4 | 17.3 | 65 | 1.5 | 2.5
SS316L | PBF | SLM | 450 | 50 |  | 100 | 500 | 8000 | 500 | 16.3 | 1688 | keyhole | 0 | 0 | 0 | 0 | 0 | 0 | 0 | 0 | 0 | 0 | 0 | 0 | 0 | 0 | 0 | 11.4 | 17.3 | 65 | 1.5 | 2.5
SS316L | PBF | SLM | 150 | 80 |  | 100 | 500 | 8000 | 500 | 16.3 | 1688 | LOF | 0 | 0 | 0 | 0 | 0 | 0 | 0 | 0 | 0 | 0 | 0 | 0 | 0 | 0 | 0 | 11.4 | 17.3 | 65 | 1.5 | 2.5
SS316L | PBF | SLM | 250 | 80 |  | 100 | 500 | 8000 | 500 | 16.3 | 1688 | LOF | 0 | 0 | 0 | 0 | 0 | 0 | 0 | 0 | 0 | 0 | 0 | 0 | 0 | 0 | 0 | 11.4 | 17.3 | 65 | 1.5 | 2.5
SS316L | PBF | SLM | 350 | 80 |  | 100 | 500 | 8000 | 500 | 16.3 | 1688 | desirable | 0 | 0 | 0 | 0 | 0 | 0 | 0 | 0 | 0 | 0 | 0 | 0 | 0 | 0 | 0 | 11.4 | 17.3 | 65 | 1.5 | 2.5
SS316L | PBF | SLM | 450 | 80 |  | 100 | 500 | 8000 | 500 | 16.3 | 1688 | desirable | 0 | 0 | 0 | 0 | 0 | 0 | 0 | 0 | 0 | 0 | 0 | 0 | 0 | 0 | 0 | 11.4 | 17.3 | 65 | 1.5 | 2.5
SS316L | PBF | SLM | 82.5 | 100 |  | 50 | 100 | 8000 | 500 | 16.3 | 1688 | LOF | 0 | 0 | 0 | 0 | 0 | 0 | 0 | 0 | 0 | 0 | 0 | 0 | 0 | 0 | 0 | 11.4 | 17.3 | 65 | 1.5 | 2.5
SS316L | PBF | SLM | 82.5 | 130 |  | 50 | 100 | 8000 | 500 | 16.3 | 1688 | LOF | 0 | 0 | 0 | 0 | 0 | 0 | 0 | 0 | 0 | 0 | 0 | 0 | 0 | 0 | 0 | 11.4 | 17.3 | 65 | 1.5 | 2.5
SS316L | PBF | SLM | 82.5 | 160 |  | 50 | 100 | 8000 | 500 | 16.3 | 1688 | LOF | 0 | 0 | 0 | 0 | 0 | 0 | 0 | 0 | 0 | 0 | 0 | 0 | 0 | 0 | 0 | 11.4 | 17.3 | 65 | 1.5 | 2.5
SS316L | PBF | SLM | 115 | 100 |  | 50 | 100 | 8000 | 500 | 16.3 | 1688 | LOF | 0 | 0 | 0 | 0 | 0 | 0 | 0 | 0 | 0 | 0 | 0 | 0 | 0 | 0 | 0 | 11.4 | 17.3 | 65 | 1.5 | 2.5
SS316L | PBF | SLM | 115 | 130 |  | 50 | 100 | 8000 | 500 | 16.3 | 1688 | LOF | 0 | 0 | 0 | 0 | 0 | 0 | 0 | 0 | 0 | 0 | 0 | 0 | 0 | 0 | 0 | 11.4 | 17.3 | 65 | 1.5 | 2.5
SS316L | PBF | SLM | 115 | 160 |  | 50 | 100 | 8000 | 500 | 16.3 | 1688 | LOF | 0 | 0 | 0 | 0 | 0 | 0 | 0 | 0 | 0 | 0 | 0 | 0 | 0 | 0 | 0 | 11.4 | 17.3 | 65 | 1.5 | 2.5
SS316L | PBF | SLM | 115 | 190 |  | 50 | 100 | 8000 | 500 | 16.3 | 1688 | LOF | 0 | 0 | 0 | 0 | 0 | 0 | 0 | 0 | 0 | 0 | 0 | 0 | 0 | 0 | 0 | 11.4 | 17.3 | 65 | 1.5 | 2.5
SS316L | PBF | SLM | 115 | 220 |  | 50 | 100 | 8000 | 500 | 16.3 | 1688 | LOF | 0 | 0 | 0 | 0 | 0 | 0 | 0 | 0 | 0 | 0 | 0 | 0 | 0 | 0 | 0 | 11.4 | 17.3 | 65 | 1.5 | 2.5
SS316L | PBF | SLM | 147.5 | 100 |  | 50 | 100 | 8000 | 500 | 16.3 | 1688 | desirable | 0 | 0 | 0 | 0 | 0 | 0 | 0 | 0 | 0 | 0 | 0 | 0 | 0 | 0 | 0 | 11.4 | 17.3 | 65 | 1.5 | 2.5
SS316L | PBF | SLM | 147.5 | 130 |  | 50 | 100 | 8000 | 500 | 16.3 | 1688 | desirable | 0 | 0 | 0 | 0 | 0 | 0 | 0 | 0 | 0 | 0 | 0 | 0 | 0 | 0 | 0 | 11.4 | 17.3 | 65 | 1.5 | 2.5
SS316L | PBF | SLM | 147.5 | 160 |  | 50 | 100 | 8000 | 500 | 16.3 | 1688 | LOF | 0 | 0 | 0 | 0 | 0 | 0 | 0 | 0 | 0 | 0 | 0 | 0 | 0 | 0 | 0 | 11.4 | 17.3 | 65 | 1.5 | 2.5
SS316L | PBF | SLM | 147.5 | 190 |  | 50 | 100 | 8000 | 500 | 16.3 | 1688 | LOF | 0 | 0 | 0 | 0 | 0 | 0 | 0 | 0 | 0 | 0 | 0 | 0 | 0 | 0 | 0 | 11.4 | 17.3 | 65 | 1.5 | 2.5
SS316L | PBF | SLM | 147.5 | 220 |  | 50 | 100 | 8000 | 500 | 16.3 | 1688 | LOF | 0 | 0 | 0 | 0 | 0 | 0 | 0 | 0 | 0 | 0 | 0 | 0 | 0 | 0 | 0 | 11.4 | 17.3 | 65 | 1.5 | 2.5
SS316L | PBF | SLM | 147.5 | 250 |  | 50 | 100 | 8000 | 500 | 16.3 | 1688 | LOF | 0 | 0 | 0 | 0 | 0 | 0 | 0 | 0 | 0 | 0 | 0 | 0 | 0 | 0 | 0 | 11.4 | 17.3 | 65 | 1.5 | 2.5
SS316L | PBF | SLM | 147.5 | 280 |  | 50 | 100 | 8000 | 500 | 16.3 | 1688 | LOF | 0 | 0 | 0 | 0 | 0 | 0 | 0 | 0 | 0 | 0 | 0 | 0 | 0 | 0 | 0 | 11.4 | 17.3 | 65 | 1.5 | 2.5
SS316L | PBF | SLM | 180 | 100 |  | 50 | 100 | 8000 | 500 | 16.3 | 1688 | desirable | 0 | 0 | 0 | 0 | 0 | 0 | 0 | 0 | 0 | 0 | 0 | 0 | 0 | 0 | 0 | 11.4 | 17.3 | 65 | 1.5 | 2.5
SS316L | PBF | SLM | 180 | 130 |  | 50 | 100 | 8000 | 500 | 16.3 | 1688 | desirable | 0 | 0 | 0 | 0 | 0 | 0 | 0 | 0 | 0 | 0 | 0 | 0 | 0 | 0 | 0 | 11.4 | 17.3 | 65 | 1.5 | 2.5
SS316L | PBF | SLM | 180 | 160 |  | 50 | 100 | 8000 | 500 | 16.3 | 1688 | desirable | 0 | 0 | 0 | 0 | 0 | 0 | 0 | 0 | 0 | 0 | 0 | 0 | 0 | 0 | 0 | 11.4 | 17.3 | 65 | 1.5 | 2.5
SS316L | PBF | SLM | 180 | 190 |  | 50 | 100 | 8000 | 500 | 16.3 | 1688 | LOF | 0 | 0 | 0 | 0 | 0 | 0 | 0 | 0 | 0 | 0 | 0 | 0 | 0 | 0 | 0 | 11.4 | 17.3 | 65 | 1.5 | 2.5
SS316L | PBF | SLM | 180 | 220 |  | 50 | 100 | 8000 | 500 | 16.3 | 1688 | LOF | 0 | 0 | 0 | 0 | 0 | 0 | 0 | 0 | 0 | 0 | 0 | 0 | 0 | 0 | 0 | 11.4 | 17.3 | 65 | 1.5 | 2.5
SS316L | PBF | SLM | 180 | 250 |  | 50 | 100 | 8000 | 500 | 16.3 | 1688 | LOF | 0 | 0 | 0 | 0 | 0 | 0 | 0 | 0 | 0 | 0 | 0 | 0 | 0 | 0 | 0 | 11.4 | 17.3 | 65 | 1.5 | 2.5
SS316L | PBF | SLM | 180 | 280 |  | 50 | 100 | 8000 | 500 | 16.3 | 1688 | LOF | 0 | 0 | 0 | 0 | 0 | 0 | 0 | 0 | 0 | 0 | 0 | 0 | 0 | 0 | 0 | 11.4 | 17.3 | 65 | 1.5 | 2.5
SS316L | PBF | SLM | 180 | 310 |  | 50 | 100 | 8000 | 500 | 16.3 | 1688 | LOF | 0 | 0 | 0 | 0 | 0 | 0 | 0 | 0 | 0 | 0 | 0 | 0 | 0 | 0 | 0 | 11.4 | 17.3 | 65 | 1.5 | 2.5
SS316L | PBF | SLM | 180 | 340 |  | 50 | 100 | 8000 | 500 | 16.3 | 1688 | LOF | 0 | 0 | 0 | 0 | 0 | 0 | 0 | 0 | 0 | 0 | 0 | 0 | 0 | 0 | 0 | 11.4 | 17.3 | 65 | 1.5 | 2.5
SS316L | PBF | SLM | 180 | 370 |  | 50 | 100 | 8000 | 500 | 16.3 | 1688 | balling | 0 | 0 | 0 | 0 | 0 | 0 | 0 | 0 | 0 | 0 | 0 | 0 | 0 | 0 | 0 | 11.4 | 17.3 | 65 | 1.5 | 2.5
SS316L | PBF | SLM | 180 | 400 |  | 50 | 100 | 8000 | 500 | 16.3 | 1688 | balling | 0 | 0 | 0 | 0 | 0 | 0 | 0 | 0 | 0 | 0 | 0 | 0 | 0 | 0 | 0 | 11.4 | 17.3 | 65 | 1.5 | 2.5
SS316L | PBF | SLM | 212.5 | 100 |  | 50 | 100 | 8000 | 500 | 16.3 | 1688 | keyhole | 0 | 0 | 0 | 0 | 0 | 0 | 0 | 0 | 0 | 0 | 0 | 0 | 0 | 0 | 0 | 11.4 | 17.3 | 65 | 1.5 | 2.5
SS316L | PBF | SLM | 212.5 | 130 |  | 50 | 100 | 8000 | 500 | 16.3 | 1688 | desirable | 0 | 0 | 0 | 0 | 0 | 0 | 0 | 0 | 0 | 0 | 0 | 0 | 0 | 0 | 0 | 11.4 | 17.3 | 65 | 1.5 | 2.5
SS316L | PBF | SLM | 212.5 | 160 |  | 50 | 100 | 8000 | 500 | 16.3 | 1688 | desirable | 0 | 0 | 0 | 0 | 0 | 0 | 0 | 0 | 0 | 0 | 0 | 0 | 0 | 0 | 0 | 11.4 | 17.3 | 65 | 1.5 | 2.5
SS316L | PBF | SLM | 212.5 | 190 |  | 50 | 100 | 8000 | 500 | 16.3 | 1688 | desirable | 0 | 0 | 0 | 0 | 0 | 0 | 0 | 0 | 0 | 0 | 0 | 0 | 0 | 0 | 0 | 11.4 | 17.3 | 65 | 1.5 | 2.5
SS316L | PBF | SLM | 212.5 | 220 |  | 50 | 100 | 8000 | 500 | 16.3 | 1688 | LOF | 0 | 0 | 0 | 0 | 0 | 0 | 0 | 0 | 0 | 0 | 0 | 0 | 0 | 0 | 0 | 11.4 | 17.3 | 65 | 1.5 | 2.5
SS316L | PBF | SLM | 212.5 | 250 |  | 50 | 100 | 8000 | 500 | 16.3 | 1688 | LOF | 0 | 0 | 0 | 0 | 0 | 0 | 0 | 0 | 0 | 0 | 0 | 0 | 0 | 0 | 0 | 11.4 | 17.3 | 65 | 1.5 | 2.5
SS316L | PBF | SLM | 212.5 | 280 |  | 50 | 100 | 8000 | 500 | 16.3 | 1688 | LOF | 0 | 0 | 0 | 0 | 0 | 0 | 0 | 0 | 0 | 0 | 0 | 0 | 0 | 0 | 0 | 11.4 | 17.3 | 65 | 1.5 | 2.5
SS316L | PBF | SLM | 212.5 | 310 |  | 50 | 100 | 8000 | 500 | 16.3 | 1688 | LOF | 0 | 0 | 0 | 0 | 0 | 0 | 0 | 0 | 0 | 0 | 0 | 0 | 0 | 0 | 0 | 11.4 | 17.3 | 65 | 1.5 | 2.5
SS316L | PBF | SLM | 212.5 | 340 |  | 50 | 100 | 8000 | 500 | 16.3 | 1688 | LOF | 0 | 0 | 0 | 0 | 0 | 0 | 0 | 0 | 0 | 0 | 0 | 0 | 0 | 0 | 0 | 11.4 | 17.3 | 65 | 1.5 | 2.5
SS316L | PBF | SLM | 212.5 | 370 |  | 50 | 100 | 8000 | 500 | 16.3 | 1688 | LOF | 0 | 0 | 0 | 0 | 0 | 0 | 0 | 0 | 0 | 0 | 0 | 0 | 0 | 0 | 0 | 11.4 | 17.3 | 65 | 1.5 | 2.5
SS316L | PBF | SLM | 212.5 | 400 |  | 50 | 100 | 8000 | 500 | 16.3 | 1688 | LOF | 0 | 0 | 0 | 0 | 0 | 0 | 0 | 0 | 0 | 0 | 0 | 0 | 0 | 0 | 0 | 11.4 | 17.3 | 65 | 1.5 | 2.5
SS316L | PBF | SLM | 245 | 100 |  | 50 | 100 | 8000 | 500 | 16.3 | 1688 | keyhole | 0 | 0 | 0 | 0 | 0 | 0 | 0 | 0 | 0 | 0 | 0 | 0 | 0 | 0 | 0 | 11.4 | 17.3 | 65 | 1.5 | 2.5
SS316L | PBF | SLM | 245 | 130 |  | 50 | 100 | 8000 | 500 | 16.3 | 1688 | desirable | 0 | 0 | 0 | 0 | 0 | 0 | 0 | 0 | 0 | 0 | 0 | 0 | 0 | 0 | 0 | 11.4 | 17.3 | 65 | 1.5 | 2.5
SS316L | PBF | SLM | 245 | 160 |  | 50 | 100 | 8000 | 500 | 16.3 | 1688 | desirable | 0 | 0 | 0 | 0 | 0 | 0 | 0 | 0 | 0 | 0 | 0 | 0 | 0 | 0 | 0 | 11.4 | 17.3 | 65 | 1.5 | 2.5
SS316L | PBF | SLM | 245 | 190 |  | 50 | 100 | 8000 | 500 | 16.3 | 1688 | desirable | 0 | 0 | 0 | 0 | 0 | 0 | 0 | 0 | 0 | 0 | 0 | 0 | 0 | 0 | 0 | 11.4 | 17.3 | 65 | 1.5 | 2.5
SS316L | PBF | SLM | 245 | 220 |  | 50 | 100 | 8000 | 500 | 16.3 | 1688 | desirable | 0 | 0 | 0 | 0 | 0 | 0 | 0 | 0 | 0 | 0 | 0 | 0 | 0 | 0 | 0 | 11.4 | 17.3 | 65 | 1.5 | 2.5
SS316L | PBF | SLM | 245 | 250 |  | 50 | 100 | 8000 | 500 | 16.3 | 1688 | LOF | 0 | 0 | 0 | 0 | 0 | 0 | 0 | 0 | 0 | 0 | 0 | 0 | 0 | 0 | 0 | 11.4 | 17.3 | 65 | 1.5 | 2.5
SS316L | PBF | SLM | 245 | 280 |  | 50 | 100 | 8000 | 500 | 16.3 | 1688 | LOF | 0 | 0 | 0 | 0 | 0 | 0 | 0 | 0 | 0 | 0 | 0 | 0 | 0 | 0 | 0 | 11.4 | 17.3 | 65 | 1.5 | 2.5
SS316L | PBF | SLM | 245 | 310 |  | 50 | 100 | 8000 | 500 | 16.3 | 1688 | LOF | 0 | 0 | 0 | 0 | 0 | 0 | 0 | 0 | 0 | 0 | 0 | 0 | 0 | 0 | 0 | 11.4 | 17.3 | 65 | 1.5 | 2.5
SS316L | PBF | SLM | 245 | 340 |  | 50 | 100 | 8000 | 500 | 16.3 | 1688 | LOF | 0 | 0 | 0 | 0 | 0 | 0 | 0 | 0 | 0 | 0 | 0 | 0 | 0 | 0 | 0 | 11.4 | 17.3 | 65 | 1.5 | 2.5
SS316L | PBF | SLM | 245 | 370 |  | 50 | 100 | 8000 | 500 | 16.3 | 1688 | LOF | 0 | 0 | 0 | 0 | 0 | 0 | 0 | 0 | 0 | 0 | 0 | 0 | 0 | 0 | 0 | 11.4 | 17.3 | 65 | 1.5 | 2.5
SS316L | PBF | SLM | 245 | 400 |  | 50 | 100 | 8000 | 500 | 16.3 | 1688 | LOF | 0 | 0 | 0 | 0 | 0 | 0 | 0 | 0 | 0 | 0 | 0 | 0 | 0 | 0 | 0 | 11.4 | 17.3 | 65 | 1.5 | 2.5
SS316L | PBF | SLM | 277.5 | 100 |  | 50 | 100 | 8000 | 500 | 16.3 | 1688 | keyhole | 0 | 0 | 0 | 0 | 0 | 0 | 0 | 0 | 0 | 0 | 0 | 0 | 0 | 0 | 0 | 11.4 | 17.3 | 65 | 1.5 | 2.5
SS316L | PBF | SLM | 277.5 | 130 |  | 50 | 100 | 8000 | 500 | 16.3 | 1688 | keyhole | 0 | 0 | 0 | 0 | 0 | 0 | 0 | 0 | 0 | 0 | 0 | 0 | 0 | 0 | 0 | 11.4 | 17.3 | 65 | 1.5 | 2.5
SS316L | PBF | SLM | 277.5 | 160 |  | 50 | 100 | 8000 | 500 | 16.3 | 1688 | desirable | 0 | 0 | 0 | 0 | 0 | 0 | 0 | 0 | 0 | 0 | 0 | 0 | 0 | 0 | 0 | 11.4 | 17.3 | 65 | 1.5 | 2.5
SS316L | PBF | SLM | 277.5 | 190 |  | 50 | 100 | 8000 | 500 | 16.3 | 1688 | desirable | 0 | 0 | 0 | 0 | 0 | 0 | 0 | 0 | 0 | 0 | 0 | 0 | 0 | 0 | 0 | 11.4 | 17.3 | 65 | 1.5 | 2.5
SS316L | PBF | SLM | 277.5 | 220 |  | 50 | 100 | 8000 | 500 | 16.3 | 1688 | desirable | 0 | 0 | 0 | 0 | 0 | 0 | 0 | 0 | 0 | 0 | 0 | 0 | 0 | 0 | 0 | 11.4 | 17.3 | 65 | 1.5 | 2.5
SS316L | PBF | SLM | 277.5 | 250 |  | 50 | 100 | 8000 | 500 | 16.3 | 1688 | desirable | 0 | 0 | 0 | 0 | 0 | 0 | 0 | 0 | 0 | 0 | 0 | 0 | 0 | 0 | 0 | 11.4 | 17.3 | 65 | 1.5 | 2.5
SS316L | PBF | SLM | 277.5 | 280 |  | 50 | 100 | 8000 | 500 | 16.3 | 1688 | LOF | 0 | 0 | 0 | 0 | 0 | 0 | 0 | 0 | 0 | 0 | 0 | 0 | 0 | 0 | 0 | 11.4 | 17.3 | 65 | 1.5 | 2.5
SS316L | PBF | SLM | 277.5 | 310 |  | 50 | 100 | 8000 | 500 | 16.3 | 1688 | LOF | 0 | 0 | 0 | 0 | 0 | 0 | 0 | 0 | 0 | 0 | 0 | 0 | 0 | 0 | 0 | 11.4 | 17.3 | 65 | 1.5 | 2.5
SS316L | PBF | SLM | 277.5 | 340 |  | 50 | 100 | 8000 | 500 | 16.3 | 1688 | LOF | 0 | 0 | 0 | 0 | 0 | 0 | 0 | 0 | 0 | 0 | 0 | 0 | 0 | 0 | 0 | 11.4 | 17.3 | 65 | 1.5 | 2.5
SS316L | PBF | SLM | 277.5 | 370 |  | 50 | 100 | 8000 | 500 | 16.3 | 1688 | LOF | 0 | 0 | 0 | 0 | 0 | 0 | 0 | 0 | 0 | 0 | 0 | 0 | 0 | 0 | 0 | 11.4 | 17.3 | 65 | 1.5 | 2.5
SS316L | PBF | SLM | 277.5 | 400 |  | 50 | 100 | 8000 | 500 | 16.3 | 1688 | LOF | 0 | 0 | 0 | 0 | 0 | 0 | 0 | 0 | 0 | 0 | 0 | 0 | 0 | 0 | 0 | 11.4 | 17.3 | 65 | 1.5 | 2.5
SS316L | PBF | SLM | 310 | 100 |  | 50 | 100 | 8000 | 500 | 16.3 | 1688 | keyhole | 0 | 0 | 0 | 0 | 0 | 0 | 0 | 0 | 0 | 0 | 0 | 0 | 0 | 0 | 0 | 11.4 | 17.3 | 65 | 1.5 | 2.5
SS316L | PBF | SLM | 310 | 130 |  | 50 | 100 | 8000 | 500 | 16.3 | 1688 | keyhole | 0 | 0 | 0 | 0 | 0 | 0 | 0 | 0 | 0 | 0 | 0 | 0 | 0 | 0 | 0 | 11.4 | 17.3 | 65 | 1.5 | 2.5
SS316L | PBF | SLM | 310 | 160 |  | 50 | 100 | 8000 | 500 | 16.3 | 1688 | desirable | 0 | 0 | 0 | 0 | 0 | 0 | 0 | 0 | 0 | 0 | 0 | 0 | 0 | 0 | 0 | 11.4 | 17.3 | 65 | 1.5 | 2.5
SS316L | PBF | SLM | 310 | 190 |  | 50 | 100 | 8000 | 500 | 16.3 | 1688 | desirable | 0 | 0 | 0 | 0 | 0 | 0 | 0 | 0 | 0 | 0 | 0 | 0 | 0 | 0 | 0 | 11.4 | 17.3 | 65 | 1.5 | 2.5
SS316L | PBF | SLM | 310 | 220 |  | 50 | 100 | 8000 | 500 | 16.3 | 1688 | desirable | 0 | 0 | 0 | 0 | 0 | 0 | 0 | 0 | 0 | 0 | 0 | 0 | 0 | 0 | 0 | 11.4 | 17.3 | 65 | 1.5 | 2.5
SS316L | PBF | SLM | 310 | 250 |  | 50 | 100 | 8000 | 500 | 16.3 | 1688 | desirable | 0 | 0 | 0 | 0 | 0 | 0 | 0 | 0 | 0 | 0 | 0 | 0 | 0 | 0 | 0 | 11.4 | 17.3 | 65 | 1.5 | 2.5
SS316L | PBF | SLM | 310 | 280 |  | 50 | 100 | 8000 | 500 | 16.3 | 1688 | desirable | 0 | 0 | 0 | 0 | 0 | 0 | 0 | 0 | 0 | 0 | 0 | 0 | 0 | 0 | 0 | 11.4 | 17.3 | 65 | 1.5 | 2.5
SS316L | PBF | SLM | 310 | 310 |  | 50 | 100 | 8000 | 500 | 16.3 | 1688 | desirable | 0 | 0 | 0 | 0 | 0 | 0 | 0 | 0 | 0 | 0 | 0 | 0 | 0 | 0 | 0 | 11.4 | 17.3 | 65 | 1.5 | 2.5
SS316L | PBF | SLM | 310 | 340 |  | 50 | 100 | 8000 | 500 | 16.3 | 1688 | LOF | 0 | 0 | 0 | 0 | 0 | 0 | 0 | 0 | 0 | 0 | 0 | 0 | 0 | 0 | 0 | 11.4 | 17.3 | 65 | 1.5 | 2.5
SS316L | PBF | SLM | 310 | 370 |  | 50 | 100 | 8000 | 500 | 16.3 | 1688 | LOF | 0 | 0 | 0 | 0 | 0 | 0 | 0 | 0 | 0 | 0 | 0 | 0 | 0 | 0 | 0 | 11.4 | 17.3 | 65 | 1.5 | 2.5
SS316L | PBF | SLM | 310 | 400 |  | 50 | 100 | 8000 | 500 | 16.3 | 1688 | LOF | 0 | 0 | 0 | 0 | 0 | 0 | 0 | 0 | 0 | 0 | 0 | 0 | 0 | 0 | 0 | 11.4 | 17.3 | 65 | 1.5 | 2.5
SS316L | PBF | SLM | 342.5 | 100 |  | 50 | 100 | 8000 | 500 | 16.3 | 1688 | keyhole | 0 | 0 | 0 | 0 | 0 | 0 | 0 | 0 | 0 | 0 | 0 | 0 | 0 | 0 | 0 | 11.4 | 17.3 | 65 | 1.5 | 2.5
SS316L | PBF | SLM | 342.5 | 130 |  | 50 | 100 | 8000 | 500 | 16.3 | 1688 | keyhole | 0 | 0 | 0 | 0 | 0 | 0 | 0 | 0 | 0 | 0 | 0 | 0 | 0 | 0 | 0 | 11.4 | 17.3 | 65 | 1.5 | 2.5
SS316L | PBF | SLM | 342.5 | 160 |  | 50 | 100 | 8000 | 500 | 16.3 | 1688 | keyhole | 0 | 0 | 0 | 0 | 0 | 0 | 0 | 0 | 0 | 0 | 0 | 0 | 0 | 0 | 0 | 11.4 | 17.3 | 65 | 1.5 | 2.5
SS316L | PBF | SLM | 342.5 | 190 |  | 50 | 100 | 8000 | 500 | 16.3 | 1688 | desirable | 0 | 0 | 0 | 0 | 0 | 0 | 0 | 0 | 0 | 0 | 0 | 0 | 0 | 0 | 0 | 11.4 | 17.3 | 65 | 1.5 | 2.5
SS316L | PBF | SLM | 342.5 | 220 |  | 50 | 100 | 8000 | 500 | 16.3 | 1688 | desirable | 0 | 0 | 0 | 0 | 0 | 0 | 0 | 0 | 0 | 0 | 0 | 0 | 0 | 0 | 0 | 11.4 | 17.3 | 65 | 1.5 | 2.5
SS316L | PBF | SLM | 342.5 | 250 |  | 50 | 100 | 8000 | 500 | 16.3 | 1688 | desirable | 0 | 0 | 0 | 0 | 0 | 0 | 0 | 0 | 0 | 0 | 0 | 0 | 0 | 0 | 0 | 11.4 | 17.3 | 65 | 1.5 | 2.5
SS316L | PBF | SLM | 342.5 | 280 |  | 50 | 100 | 8000 | 500 | 16.3 | 1688 | desirable | 0 | 0 | 0 | 0 | 0 | 0 | 0 | 0 | 0 | 0 | 0 | 0 | 0 | 0 | 0 | 11.4 | 17.3 | 65 | 1.5 | 2.5
SS316L | PBF | SLM | 342.5 | 310 |  | 50 | 100 | 8000 | 500 | 16.3 | 1688 | desirable | 0 | 0 | 0 | 0 | 0 | 0 | 0 | 0 | 0 | 0 | 0 | 0 | 0 | 0 | 0 | 11.4 | 17.3 | 65 | 1.5 | 2.5
SS316L | PBF | SLM | 342.5 | 340 |  | 50 | 100 | 8000 | 500 | 16.3 | 1688 | desirable | 0 | 0 | 0 | 0 | 0 | 0 | 0 | 0 | 0 | 0 | 0 | 0 | 0 | 0 | 0 | 11.4 | 17.3 | 65 | 1.5 | 2.5
SS316L | PBF | SLM | 342.5 | 370 |  | 50 | 100 | 8000 | 500 | 16.3 | 1688 | LOF | 0 | 0 | 0 | 0 | 0 | 0 | 0 | 0 | 0 | 0 | 0 | 0 | 0 | 0 | 0 | 11.4 | 17.3 | 65 | 1.5 | 2.5
SS316L | PBF | SLM | 342.5 | 400 |  | 50 | 100 | 8000 | 500 | 16.3 | 1688 | LOF | 0 | 0 | 0 | 0 | 0 | 0 | 0 | 0 | 0 | 0 | 0 | 0 | 0 | 0 | 0 | 11.4 | 17.3 | 65 | 1.5 | 2.5
SS316L | PBF | SLM | 375 | 100 |  | 50 | 100 | 8000 | 500 | 16.3 | 1688 | keyhole | 0 | 0 | 0 | 0 | 0 | 0 | 0 | 0 | 0 | 0 | 0 | 0 | 0 | 0 | 0 | 11.4 | 17.3 | 65 | 1.5 | 2.5
SS316L | PBF | SLM | 375 | 130 |  | 50 | 100 | 8000 | 500 | 16.3 | 1688 | keyhole | 0 | 0 | 0 | 0 | 0 | 0 | 0 | 0 | 0 | 0 | 0 | 0 | 0 | 0 | 0 | 11.4 | 17.3 | 65 | 1.5 | 2.5
SS316L | PBF | SLM | 375 | 160 |  | 50 | 100 | 8000 | 500 | 16.3 | 1688 | keyhole | 0 | 0 | 0 | 0 | 0 | 0 | 0 | 0 | 0 | 0 | 0 | 0 | 0 | 0 | 0 | 11.4 | 17.3 | 65 | 1.5 | 2.5
SS316L | PBF | SLM | 375 | 190 |  | 50 | 100 | 8000 | 500 | 16.3 | 1688 | desirable | 0 | 0 | 0 | 0 | 0 | 0 | 0 | 0 | 0 | 0 | 0 | 0 | 0 | 0 | 0 | 11.4 | 17.3 | 65 | 1.5 | 2.5
SS316L | PBF | SLM | 375 | 220 |  | 50 | 100 | 8000 | 500 | 16.3 | 1688 | desirable | 0 | 0 | 0 | 0 | 0 | 0 | 0 | 0 | 0 | 0 | 0 | 0 | 0 | 0 | 0 | 11.4 | 17.3 | 65 | 1.5 | 2.5
SS316L | PBF | SLM | 375 | 250 |  | 50 | 100 | 8000 | 500 | 16.3 | 1688 | desirable | 0 | 0 | 0 | 0 | 0 | 0 | 0 | 0 | 0 | 0 | 0 | 0 | 0 | 0 | 0 | 11.4 | 17.3 | 65 | 1.5 | 2.5
SS316L | PBF | SLM | 375 | 280 |  | 50 | 100 | 8000 | 500 | 16.3 | 1688 | desirable | 0 | 0 | 0 | 0 | 0 | 0 | 0 | 0 | 0 | 0 | 0 | 0 | 0 | 0 | 0 | 11.4 | 17.3 | 65 | 1.5 | 2.5
SS316L | PBF | SLM | 375 | 310 |  | 50 | 100 | 8000 | 500 | 16.3 | 1688 | desirable | 0 | 0 | 0 | 0 | 0 | 0 | 0 | 0 | 0 | 0 | 0 | 0 | 0 | 0 | 0 | 11.4 | 17.3 | 65 | 1.5 | 2.5
SS316L | PBF | SLM | 375 | 340 |  | 50 | 100 | 8000 | 500 | 16.3 | 1688 | desirable | 0 | 0 | 0 | 0 | 0 | 0 | 0 | 0 | 0 | 0 | 0 | 0 | 0 | 0 | 0 | 11.4 | 17.3 | 65 | 1.5 | 2.5
SS316L | PBF | SLM | 375 | 370 |  | 50 | 100 | 8000 | 500 | 16.3 | 1688 | desirable | 0 | 0 | 0 | 0 | 0 | 0 | 0 | 0 | 0 | 0 | 0 | 0 | 0 | 0 | 0 | 11.4 | 17.3 | 65 | 1.5 | 2.5
SS316L | PBF | SLM | 375 | 400 |  | 50 | 100 | 8000 | 500 | 16.3 | 1688 | LOF | 0 | 0 | 0 | 0 | 0 | 0 | 0 | 0 | 0 | 0 | 0 | 0 | 0 | 0 | 0 | 11.4 | 17.3 | 65 | 1.5 | 2.5
SS316L | PBF | SLM | 59.3188 | 300 |  |  | 59 | 8000 | 500 | 16.3 | 1688 | keyhole | 0 | 0 | 0 | 0 | 0 | 0 | 0 | 0 | 0 | 0 | 0 | 0 | 0 | 0 | 0 | 11.4 | 17.3 | 65 | 1.5 | 2.5
SS316L | PBF | SLM | 99.3784 | 300 |  |  | 59 | 8000 | 500 | 16.3 | 1688 | keyhole | 0 | 0 | 0 | 0 | 0 | 0 | 0 | 0 | 0 | 0 | 0 | 0 | 0 | 0 | 0 | 11.4 | 17.3 | 65 | 1.5 | 2.5
SS316L | PBF | SLM | 213.8344 | 300 |  |  | 59 | 8000 | 500 | 16.3 | 1688 | keyhole | 0 | 0 | 0 | 0 | 0 | 0 | 0 | 0 | 0 | 0 | 0 | 0 | 0 | 0 | 0 | 11.4 | 17.3 | 65 | 1.5 | 2.5
SS316L | PBF | SLM | 299.6764 | 300 |  |  | 59 | 8000 | 500 | 16.3 | 1688 | keyhole | 0 | 0 | 0 | 0 | 0 | 0 | 0 | 0 | 0 | 0 | 0 | 0 | 0 | 0 | 0 | 11.4 | 17.3 | 65 | 1.5 | 2.5
SS316L | PBF | SLM | 408.4096 | 300 |  |  | 59 | 8000 | 500 | 16.3 | 1688 | keyhole | 0 | 0 | 0 | 0 | 0 | 0 | 0 | 0 | 0 | 0 | 0 | 0 | 0 | 0 | 0 | 11.4 | 17.3 | 65 | 1.5 | 2.5
SS316L | PBF | SLM | 59.3188 | 500 |  |  | 59 | 8000 | 500 | 16.3 | 1688 | keyhole | 0 | 0 | 0 | 0 | 0 | 0 | 0 | 0 | 0 | 0 | 0 | 0 | 0 | 0 | 0 | 11.4 | 17.3 | 65 | 1.5 | 2.5
SS316L | PBF | SLM | 99.3784 | 500 |  |  | 59 | 8000 | 500 | 16.3 | 1688 | keyhole | 0 | 0 | 0 | 0 | 0 | 0 | 0 | 0 | 0 | 0 | 0 | 0 | 0 | 0 | 0 | 11.4 | 17.3 | 65 | 1.5 | 2.5
SS316L | PBF | SLM | 213.8344 | 500 |  |  | 59 | 8000 | 500 | 16.3 | 1688 | keyhole | 0 | 0 | 0 | 0 | 0 | 0 | 0 | 0 | 0 | 0 | 0 | 0 | 0 | 0 | 0 | 11.4 | 17.3 | 65 | 1.5 | 2.5
SS316L | PBF | SLM | 299.6764 | 500 |  |  | 59 | 8000 | 500 | 16.3 | 1688 | keyhole | 0 | 0 | 0 | 0 | 0 | 0 | 0 | 0 | 0 | 0 | 0 | 0 | 0 | 0 | 0 | 11.4 | 17.3 | 65 | 1.5 | 2.5
SS316L | PBF | SLM | 408.4096 | 500 |  |  | 59 | 8000 | 500 | 16.3 | 1688 | keyhole | 0 | 0 | 0 | 0 | 0 | 0 | 0 | 0 | 0 | 0 | 0 | 0 | 0 | 0 | 0 | 11.4 | 17.3 | 65 | 1.5 | 2.5
SS316L | PBF | SLM | 99.3784 | 700 |  |  | 59 | 8000 | 500 | 16.3 | 1688 | keyhole | 0 | 0 | 0 | 0 | 0 | 0 | 0 | 0 | 0 | 0 | 0 | 0 | 0 | 0 | 0 | 11.4 | 17.3 | 65 | 1.5 | 2.5
SS316L | PBF | SLM | 213.8344 | 700 |  |  | 59 | 8000 | 500 | 16.3 | 1688 | keyhole | 0 | 0 | 0 | 0 | 0 | 0 | 0 | 0 | 0 | 0 | 0 | 0 | 0 | 0 | 0 | 11.4 | 17.3 | 65 | 1.5 | 2.5
SS316L | PBF | SLM | 299.6764 | 700 |  |  | 59 | 8000 | 500 | 16.3 | 1688 | keyhole | 0 | 0 | 0 | 0 | 0 | 0 | 0 | 0 | 0 | 0 | 0 | 0 | 0 | 0 | 0 | 11.4 | 17.3 | 65 | 1.5 | 2.5
SS316L | PBF | SLM | 408.4096 | 700 |  |  | 59 | 8000 | 500 | 16.3 | 1688 | keyhole | 0 | 0 | 0 | 0 | 0 | 0 | 0 | 0 | 0 | 0 | 0 | 0 | 0 | 0 | 0 | 11.4 | 17.3 | 65 | 1.5 | 2.5
SS316L | PBF | SLM | 200 | 100 |  | 50 | 78 | 8000 | 500 | 16.3 | 1688 | keyhole | 0 | 0 | 0 | 0 | 0 | 0 | 0 | 0 | 0 | 0 | 0 | 0 | 0 | 0 | 0 | 11.4 | 17.3 | 65 | 1.5 | 2.5 | https://www.sciencedirect.com/science/article/abs/pii/S003039921830851X
SS316L | PBF | SLM | 250 | 100 |  | 50 | 78 | 8000 | 500 | 16.3 | 1688 | keyhole | 0 | 0 | 0 | 0 | 0 | 0 | 0 | 0 | 0 | 0 | 0 | 0 | 0 | 0 | 0 | 11.4 | 17.3 | 65 | 1.5 | 2.5 | https://www.sciencedirect.com/science/article/abs/pii/S003039921830851X
SS316L | PBF | SLM | 300 | 100 |  | 50 | 78 | 8000 | 500 | 16.3 | 1688 | keyhole | 0 | 0 | 0 | 0 | 0 | 0 | 0 | 0 | 0 | 0 | 0 | 0 | 0 | 0 | 0 | 11.4 | 17.3 | 65 | 1.5 | 2.5 | https://www.sciencedirect.com/science/article/abs/pii/S003039921830851X
SS316L | PBF | SLM | 100 | 100 | 240 | 80 | 35 | 8000 | 500 | 16.3 | 1688 | desirable | 0 | 0 | 0 | 0 | 0 | 0 | 0 | 0 | 0 | 0 | 0 | 0 | 0 | 0 | 0 | 11.4 | 17.3 | 65 | 1.5 | 2.5 |  |  |  | d<w/2 keyhole
SS17-4PH | PBF | SLM | 45 | 400 |  |  |  | 7750 | 460 | 17.9 | 1693 | LOF | 0 | 0 | 0 | 0 | 0 | 0 | 0 | 0 | 0 | 0 | 0 | 3.65 | 0 | 0 | 4 | 16 | 75 | 0 | 0 | 49
SS17-4PH | PBF | SLM | 45 | 900 |  |  |  | 7750 | 460 | 17.9 | 1693 | LOF | 0 | 0 | 0 | 0 | 0 | 0 | 0 | 0 | 0 | 0 | 0 | 3.65 | 0 | 0 | 4 | 16 | 75 | 0 | 0 | 49
SS17-4PH | PBF | SLM | 45 | 1400 |  |  |  | 7750 | 460 | 17.9 | 1693 | LOF | 0 | 0 | 0 | 0 | 0 | 0 | 0 | 0 | 0 | 0 | 0 | 3.65 | 0 | 0 | 4 | 16 | 75 | 0 | 0 | 49
SS17-4PH | PBF | SLM | 45 | 1900 |  |  |  | 7750 | 460 | 17.9 | 1693 | LOF | 0 | 0 | 0 | 0 | 0 | 0 | 0 | 0 | 0 | 0 | 0 | 3.65 | 0 | 0 | 4 | 16 | 75 | 0 | 0 | 49
SS17-4PH | PBF | SLM | 45 | 2400 |  |  |  | 7750 | 460 | 17.9 | 1693 | LOF | 0 | 0 | 0 | 0 | 0 | 0 | 0 | 0 | 0 | 0 | 0 | 3.65 | 0 | 0 | 4 | 16 | 75 | 0 | 0 | 49
SS17-4PH | PBF | SLM | 45 | 2900 |  |  |  | 7750 | 460 | 17.9 | 1693 | LOF | 0 | 0 | 0 | 0 | 0 | 0 | 0 | 0 | 0 | 0 | 0 | 3.65 | 0 | 0 | 4 | 16 | 75 | 0 | 0 | 49
SS17-4PH | PBF | SLM | 45 | 3400 |  |  |  | 7750 | 460 | 17.9 | 1693 | LOF | 0 | 0 | 0 | 0 | 0 | 0 | 0 | 0 | 0 | 0 | 0 | 3.65 | 0 | 0 | 4 | 16 | 75 | 0 | 0 | 49
SS17-4PH | PBF | SLM | 130 | 400 |  |  |  | 7750 | 460 | 17.9 | 1693 | keyhole | 0 | 0 | 0 | 0 | 0 | 0 | 0 | 0 | 0 | 0 | 0 | 3.65 | 0 | 0 | 4 | 16 | 75 | 0 | 0 | 49
SS17-4PH | PBF | SLM | 130 | 900 |  |  |  | 7750 | 460 | 17.9 | 1693 | keyhole | 0 | 0 | 0 | 0 | 0 | 0 | 0 | 0 | 0 | 0 | 0 | 3.65 | 0 | 0 | 4 | 16 | 75 | 0 | 0 | 49
SS17-4PH | PBF | SLM | 130 | 1400 |  |  |  | 7750 | 460 | 17.9 | 1693 | keyhole | 0 | 0 | 0 | 0 | 0 | 0 | 0 | 0 | 0 | 0 | 0 | 3.65 | 0 | 0 | 4 | 16 | 75 | 0 | 0 | 49
SS17-4PH | PBF | SLM | 130 | 1900 |  |  |  | 7750 | 460 | 17.9 | 1693 | LOF | 0 | 0 | 0 | 0 | 0 | 0 | 0 | 0 | 0 | 0 | 0 | 3.65 | 0 | 0 | 4 | 16 | 75 | 0 | 0 | 49
SS17-4PH | PBF | SLM | 130 | 2400 |  |  |  | 7750 | 460 | 17.9 | 1693 | LOF | 0 | 0 | 0 | 0 | 0 | 0 | 0 | 0 | 0 | 0 | 0 | 3.65 | 0 | 0 | 4 | 16 | 75 | 0 | 0 | 49
SS17-4PH | PBF | SLM | 130 | 2900 |  |  |  | 7750 | 460 | 17.9 | 1693 | LOF | 0 | 0 | 0 | 0 | 0 | 0 | 0 | 0 | 0 | 0 | 0 | 3.65 | 0 | 0 | 4 | 16 | 75 | 0 | 0 | 49
SS17-4PH | PBF | SLM | 130 | 3400 |  |  |  | 7750 | 460 | 17.9 | 1693 | LOF | 0 | 0 | 0 | 0 | 0 | 0 | 0 | 0 | 0 | 0 | 0 | 3.65 | 0 | 0 | 4 | 16 | 75 | 0 | 0 | 49
SS17-4PH | PBF | SLM | 220 | 400 |  |  |  | 7750 | 460 | 17.9 | 1693 | keyhole | 0 | 0 | 0 | 0 | 0 | 0 | 0 | 0 | 0 | 0 | 0 | 3.65 | 0 | 0 | 4 | 16 | 75 | 0 | 0 | 49
SS17-4PH | PBF | SLM | 220 | 900 |  |  |  | 7750 | 460 | 17.9 | 1693 | keyhole | 0 | 0 | 0 | 0 | 0 | 0 | 0 | 0 | 0 | 0 | 0 | 3.65 | 0 | 0 | 4 | 16 | 75 | 0 | 0 | 49
SS17-4PH | PBF | SLM | 220 | 1400 |  |  |  | 7750 | 460 | 17.9 | 1693 | keyhole | 0 | 0 | 0 | 0 | 0 | 0 | 0 | 0 | 0 | 0 | 0 | 3.65 | 0 | 0 | 4 | 16 | 75 | 0 | 0 | 49
SS17-4PH | PBF | SLM | 220 | 1900 |  |  |  | 7750 | 460 | 17.9 | 1693 | keyhole | 0 | 0 | 0 | 0 | 0 | 0 | 0 | 0 | 0 | 0 | 0 | 3.65 | 0 | 0 | 4 | 16 | 75 | 0 | 0 | 49
SS17-4PH | PBF | SLM | 220 | 2400 |  |  |  | 7750 | 460 | 17.9 | 1693 | LOF | 0 | 0 | 0 | 0 | 0 | 0 | 0 | 0 | 0 | 0 | 0 | 3.65 | 0 | 0 | 4 | 16 | 75 | 0 | 0 | 49
SS17-4PH | PBF | SLM | 220 | 2900 |  |  |  | 7750 | 460 | 17.9 | 1693 | LOF | 0 | 0 | 0 | 0 | 0 | 0 | 0 | 0 | 0 | 0 | 0 | 3.65 | 0 | 0 | 4 | 16 | 75 | 0 | 0 | 49
SS17-4PH | PBF | SLM | 220 | 3400 |  |  |  | 7750 | 460 | 17.9 | 1693 | LOF | 0 | 0 | 0 | 0 | 0 | 0 | 0 | 0 | 0 | 0 | 0 | 3.65 | 0 | 0 | 4 | 16 | 75 | 0 | 0 | 49
SS17-4PH | PBF | SLM | 300 | 400 |  |  |  | 7750 | 460 | 17.9 | 1693 | keyhole | 0 | 0 | 0 | 0 | 0 | 0 | 0 | 0 | 0 | 0 | 0 | 3.65 | 0 | 0 | 4 | 16 | 75 | 0 | 0 | 49
SS17-4PH | PBF | SLM | 300 | 900 |  |  |  | 7750 | 460 | 17.9 | 1693 | keyhole | 0 | 0 | 0 | 0 | 0 | 0 | 0 | 0 | 0 | 0 | 0 | 3.65 | 0 | 0 | 4 | 16 | 75 | 0 | 0 | 49
SS17-4PH | PBF | SLM | 300 | 1400 |  |  |  | 7750 | 460 | 17.9 | 1693 | keyhole | 0 | 0 | 0 | 0 | 0 | 0 | 0 | 0 | 0 | 0 | 0 | 3.65 | 0 | 0 | 4 | 16 | 75 | 0 | 0 | 49
SS17-4PH | PBF | SLM | 300 | 1900 |  |  |  | 7750 | 460 | 17.9 | 1693 | keyhole | 0 | 0 | 0 | 0 | 0 | 0 | 0 | 0 | 0 | 0 | 0 | 3.65 | 0 | 0 | 4 | 16 | 75 | 0 | 0 | 49
SS17-4PH | PBF | SLM | 300 | 2400 |  |  |  | 7750 | 460 | 17.9 | 1693 | keyhole | 0 | 0 | 0 | 0 | 0 | 0 | 0 | 0 | 0 | 0 | 0 | 3.65 | 0 | 0 | 4 | 16 | 75 | 0 | 0 | 49
SS17-4PH | PBF | SLM | 300 | 2900 |  |  |  | 7750 | 460 | 17.9 | 1693 | keyhole | 0 | 0 | 0 | 0 | 0 | 0 | 0 | 0 | 0 | 0 | 0 | 3.65 | 0 | 0 | 4 | 16 | 75 | 0 | 0 | 49
SS17-4PH | PBF | SLM | 300 | 3400 |  |  |  | 7750 | 460 | 17.9 | 1693 | keyhole | 0 | 0 | 0 | 0 | 0 | 0 | 0 | 0 | 0 | 0 | 0 | 3.65 | 0 | 0 | 4 | 16 | 75 | 0 | 0 | 49
SS17-4PH | PBF | SLM | 80 | 100 |  |  | 50 | 7750 | 460 | 17.9 | 1693 | keyhole | 0 | 0 | 0 | 0 | 0 | 0 | 0 | 0 | 0 | 0 | 0 | 3.65 | 0 | 0 | 4 | 16 | 75 | 0 | 0 | 65
SS17-4PH | PBF | SLM | 80 | 200 |  |  | 50 | 7750 | 460 | 17.9 | 1693 | keyhole | 0 | 0 | 0 | 0 | 0 | 0 | 0 | 0 | 0 | 0 | 0 | 3.65 | 0 | 0 | 4 | 16 | 75 | 0 | 0 | 65
SS17-4PH | PBF | SLM | 80 | 400 |  |  | 50 | 7750 | 460 | 17.9 | 1693 | LOF | 0 | 0 | 0 | 0 | 0 | 0 | 0 | 0 | 0 | 0 | 0 | 3.65 | 0 | 0 | 4 | 16 | 75 | 0 | 0 | 65
SS17-4PH | PBF | SLM | 80 | 600 |  |  | 50 | 7750 | 460 | 17.9 | 1693 | LOF | 0 | 0 | 0 | 0 | 0 | 0 | 0 | 0 | 0 | 0 | 0 | 3.65 | 0 | 0 | 4 | 16 | 75 | 0 | 0 | 65
SS17-4PH | PBF | SLM | 80 | 800 |  |  | 50 | 7750 | 460 | 17.9 | 1693 | LOF | 0 | 0 | 0 | 0 | 0 | 0 | 0 | 0 | 0 | 0 | 0 | 3.65 | 0 | 0 | 4 | 16 | 75 | 0 | 0 | 65
SS17-4PH | PBF | SLM | 80 | 1200 |  |  | 50 | 7750 | 460 | 17.9 | 1693 | LOF | 0 | 0 | 0 | 0 | 0 | 0 | 0 | 0 | 0 | 0 | 0 | 3.65 | 0 | 0 | 4 | 16 | 75 | 0 | 0 | 65
SS17-4PH | PBF | SLM | 80 | 1400 |  |  | 50 | 7750 | 460 | 17.9 | 1693 | LOF | 0 | 0 | 0 | 0 | 0 | 0 | 0 | 0 | 0 | 0 | 0 | 3.65 | 0 | 0 | 4 | 16 | 75 | 0 | 0 | 65
SS17-4PH | PBF | SLM | 120 | 200 |  |  | 50 | 7750 | 460 | 17.9 | 1693 | keyhole | 0 | 0 | 0 | 0 | 0 | 0 | 0 | 0 | 0 | 0 | 0 | 3.65 | 0 | 0 | 4 | 16 | 75 | 0 | 0 | 65
SS17-4PH | PBF | SLM | 120 | 400 |  |  | 50 | 7750 | 460 | 17.9 | 1693 | keyhole | 0 | 0 | 0 | 0 | 0 | 0 | 0 | 0 | 0 | 0 | 0 | 3.65 | 0 | 0 | 4 | 16 | 75 | 0 | 0 | 65
SS17-4PH | PBF | SLM | 120 | 600 |  |  | 50 | 7750 | 460 | 17.9 | 1693 | LOF | 0 | 0 | 0 | 0 | 0 | 0 | 0 | 0 | 0 | 0 | 0 | 3.65 | 0 | 0 | 4 | 16 | 75 | 0 | 0 | 65
SS17-4PH | PBF | SLM | 120 | 800 |  |  | 50 | 7750 | 460 | 17.9 | 1693 | LOF | 0 | 0 | 0 | 0 | 0 | 0 | 0 | 0 | 0 | 0 | 0 | 3.65 | 0 | 0 | 4 | 16 | 75 | 0 | 0 | 65
SS17-4PH | PBF | SLM | 120 | 1000 |  |  | 50 | 7750 | 460 | 17.9 | 1693 | LOF | 0 | 0 | 0 | 0 | 0 | 0 | 0 | 0 | 0 | 0 | 0 | 3.65 | 0 | 0 | 4 | 16 | 75 | 0 | 0 | 65
SS17-4PH | PBF | SLM | 120 | 1200 |  |  | 50 | 7750 | 460 | 17.9 | 1693 | LOF | 0 | 0 | 0 | 0 | 0 | 0 | 0 | 0 | 0 | 0 | 0 | 3.65 | 0 | 0 | 4 | 16 | 75 | 0 | 0 | 65
SS17-4PH | PBF | SLM | 120 | 1900 |  |  | 50 | 7750 | 460 | 17.9 | 1693 | LOF | 0 | 0 | 0 | 0 | 0 | 0 | 0 | 0 | 0 | 0 | 0 | 3.65 | 0 | 0 | 4 | 16 | 75 | 0 | 0 | 65
SS17-4PH | PBF | SLM | 120 | 2400 |  |  | 50 | 7750 | 460 | 17.9 | 1693 | LOF | 0 | 0 | 0 | 0 | 0 | 0 | 0 | 0 | 0 | 0 | 0 | 3.65 | 0 | 0 | 4 | 16 | 75 | 0 | 0 | 65
SS17-4PH | PBF | SLM | 250 | 500 |  |  | 50 | 7750 | 460 | 17.9 | 1693 | keyhole | 0 | 0 | 0 | 0 | 0 | 0 | 0 | 0 | 0 | 0 | 0 | 3.65 | 0 | 0 | 4 | 16 | 75 | 0 | 0 | 65
SS17-4PH | PBF | SLM | 250 | 800 |  |  | 50 | 7750 | 460 | 17.9 | 1693 | keyhole | 0 | 0 | 0 | 0 | 0 | 0 | 0 | 0 | 0 | 0 | 0 | 3.65 | 0 | 0 | 4 | 16 | 75 | 0 | 0 | 65
SS17-4PH | PBF | SLM | 250 | 1100 |  |  | 50 | 7750 | 460 | 17.9 | 1693 | desirable | 0 | 0 | 0 | 0 | 0 | 0 | 0 | 0 | 0 | 0 | 0 | 3.65 | 0 | 0 | 4 | 16 | 75 | 0 | 0 | 65
SS17-4PH | PBF | SLM | 250 | 1400 |  |  | 50 | 7750 | 460 | 17.9 | 1693 | desirable | 0 | 0 | 0 | 0 | 0 | 0 | 0 | 0 | 0 | 0 | 0 | 3.65 | 0 | 0 | 4 | 16 | 75 | 0 | 0 | 65
SS17-4PH | PBF | SLM | 250 | 1900 |  |  | 50 | 7750 | 460 | 17.9 | 1693 | desirable | 0 | 0 | 0 | 0 | 0 | 0 | 0 | 0 | 0 | 0 | 0 | 3.65 | 0 | 0 | 4 | 16 | 75 | 0 | 0 | 65
SS17-4PH | PBF | SLM | 250 | 2400 |  |  | 50 | 7750 | 460 | 17.9 | 1693 | LOF | 0 | 0 | 0 | 0 | 0 | 0 | 0 | 0 | 0 | 0 | 0 | 3.65 | 0 | 0 | 4 | 16 | 75 | 0 | 0 | 65
SS17-4PH | PBF | SLM | 250 | 3800 |  |  | 50 | 7750 | 460 | 17.9 | 1693 | LOF | 0 | 0 | 0 | 0 | 0 | 0 | 0 | 0 | 0 | 0 | 0 | 3.65 | 0 | 0 | 4 | 16 | 75 | 0 | 0 | 65
SS17-4PH | PBF | SLM | 250 | 5000 |  |  | 50 | 7750 | 460 | 17.9 | 1693 | LOF | 0 | 0 | 0 | 0 | 0 | 0 | 0 | 0 | 0 | 0 | 0 | 3.65 | 0 | 0 | 4 | 16 | 75 | 0 | 0 | 65
SS17-4PH | PBF | SLM | 380 | 800 |  |  | 50 | 7750 | 460 | 17.9 | 1693 | keyhole | 0 | 0 | 0 | 0 | 0 | 0 | 0 | 0 | 0 | 0 | 0 | 3.65 | 0 | 0 | 4 | 16 | 75 | 0 | 0 | 65
SS17-4PH | PBF | SLM | 380 | 1400 |  |  | 50 | 7750 | 460 | 17.9 | 1693 | keyhole | 0 | 0 | 0 | 0 | 0 | 0 | 0 | 0 | 0 | 0 | 0 | 3.65 | 0 | 0 | 4 | 16 | 75 | 0 | 0 | 65
SS17-4PH | PBF | SLM | 380 | 1900 |  |  | 50 | 7750 | 460 | 17.9 | 1693 | desirable | 0 | 0 | 0 | 0 | 0 | 0 | 0 | 0 | 0 | 0 | 0 | 3.65 | 0 | 0 | 4 | 16 | 75 | 0 | 0 | 65
SS17-4PH | PBF | SLM | 380 | 2400 |  |  | 50 | 7750 | 460 | 17.9 | 1693 | desirable | 0 | 0 | 0 | 0 | 0 | 0 | 0 | 0 | 0 | 0 | 0 | 3.65 | 0 | 0 | 4 | 16 | 75 | 0 | 0 | 65
SS17-4PH | PBF | SLM | 380 | 3000 |  |  | 50 | 7750 | 460 | 17.9 | 1693 | desirable | 0 | 0 | 0 | 0 | 0 | 0 | 0 | 0 | 0 | 0 | 0 | 3.65 | 0 | 0 | 4 | 16 | 75 | 0 | 0 | 65
SS17-4PH | PBF | SLM | 380 | 3800 |  |  | 50 | 7750 | 460 | 17.9 | 1693 | desirable | 0 | 0 | 0 | 0 | 0 | 0 | 0 | 0 | 0 | 0 | 0 | 3.65 | 0 | 0 | 4 | 16 | 75 | 0 | 0 | 65
SS17-4PH | PBF | SLM | 380 | 5800 |  |  | 50 | 7750 | 460 | 17.9 | 1693 | balling | 0 | 0 | 0 | 0 | 0 | 0 | 0 | 0 | 0 | 0 | 0 | 3.65 | 0 | 0 | 4 | 16 | 75 | 0 | 0 | 65
SS17-4PH | PBF | SLM | 380 | 7400 |  |  | 50 | 7750 | 460 | 17.9 | 1693 | balling | 0 | 0 | 0 | 0 | 0 | 0 | 0 | 0 | 0 | 0 | 0 | 3.65 | 0 | 0 | 4 | 16 | 75 | 0 | 0 | 65
SS17-4PH | PBF | SLM | 500 | 1400 |  |  | 50 | 7750 | 460 | 17.9 | 1693 | keyhole | 0 | 0 | 0 | 0 | 0 | 0 | 0 | 0 | 0 | 0 | 0 | 3.65 | 0 | 0 | 4 | 16 | 75 | 0 | 0 | 65
SS17-4PH | PBF | SLM | 500 | 1900 |  |  | 50 | 7750 | 460 | 17.9 | 1693 | keyhole | 0 | 0 | 0 | 0 | 0 | 0 | 0 | 0 | 0 | 0 | 0 | 3.65 | 0 | 0 | 4 | 16 | 75 | 0 | 0 | 65
SS17-4PH | PBF | SLM | 500 | 2500 |  |  | 50 | 7750 | 460 | 17.9 | 1693 | keyhole | 0 | 0 | 0 | 0 | 0 | 0 | 0 | 0 | 0 | 0 | 0 | 3.65 | 0 | 0 | 4 | 16 | 75 | 0 | 0 | 65
SS17-4PH | PBF | SLM | 500 | 3000 |  |  | 50 | 7750 | 460 | 17.9 | 1693 | keyhole | 0 | 0 | 0 | 0 | 0 | 0 | 0 | 0 | 0 | 0 | 0 | 3.65 | 0 | 0 | 4 | 16 | 75 | 0 | 0 | 65
SS17-4PH | PBF | SLM | 500 | 3900 |  |  | 50 | 7750 | 460 | 17.9 | 1693 | keyhole | 0 | 0 | 0 | 0 | 0 | 0 | 0 | 0 | 0 | 0 | 0 | 3.65 | 0 | 0 | 4 | 16 | 75 | 0 | 0 | 65
SS17-4PH | PBF | SLM | 500 | 5000 |  |  | 50 | 7750 | 460 | 17.9 | 1693 | balling | 0 | 0 | 0 | 0 | 0 | 0 | 0 | 0 | 0 | 0 | 0 | 3.65 | 0 | 0 | 4 | 16 | 75 | 0 | 0 | 65
SS17-4PH | PBF | SLM | 500 | 7600 |  |  | 50 | 7750 | 460 | 17.9 | 1693 | balling | 0 | 0 | 0 | 0 | 0 | 0 | 0 | 0 | 0 | 0 | 0 | 3.65 | 0 | 0 | 4 | 16 | 75 | 0 | 0 | 65
SS17-4PH | PBF | SLM | 500 | 10000 |  |  | 50 | 7750 | 460 | 17.9 | 1693 | balling | 0 | 0 | 0 | 0 | 0 | 0 | 0 | 0 | 0 | 0 | 0 | 3.65 | 0 | 0 | 4 | 16 | 75 | 0 | 0 | 65
SS17-4PH | PBF | SLM | 620 | 1900 |  |  | 50 | 7750 | 460 | 17.9 | 1693 | keyhole | 0 | 0 | 0 | 0 | 0 | 0 | 0 | 0 | 0 | 0 | 0 | 3.65 | 0 | 0 | 4 | 16 | 75 | 0 | 0 | 65
SS17-4PH | PBF | SLM | 620 | 2200 |  |  | 50 | 7750 | 460 | 17.9 | 1693 | keyhole | 0 | 0 | 0 | 0 | 0 | 0 | 0 | 0 | 0 | 0 | 0 | 3.65 | 0 | 0 | 4 | 16 | 75 | 0 | 0 | 65
SS17-4PH | PBF | SLM | 620 | 3000 |  |  | 50 | 7750 | 460 | 17.9 | 1693 | keyhole | 0 | 0 | 0 | 0 | 0 | 0 | 0 | 0 | 0 | 0 | 0 | 3.65 | 0 | 0 | 4 | 16 | 75 | 0 | 0 | 65
SS17-4PH | PBF | SLM | 620 | 4000 |  |  | 50 | 7750 | 460 | 17.9 | 1693 | keyhole | 0 | 0 | 0 | 0 | 0 | 0 | 0 | 0 | 0 | 0 | 0 | 3.65 | 0 | 0 | 4 | 16 | 75 | 0 | 0 | 65
SS17-4PH | PBF | SLM | 620 | 5000 |  |  | 50 | 7750 | 460 | 17.9 | 1693 | keyhole | 0 | 0 | 0 | 0 | 0 | 0 | 0 | 0 | 0 | 0 | 0 | 3.65 | 0 | 0 | 4 | 16 | 75 | 0 | 0 | 65
SS17-4PH | PBF | SLM | 620 | 6000 |  |  | 50 | 7750 | 460 | 17.9 | 1693 | balling | 0 | 0 | 0 | 0 | 0 | 0 | 0 | 0 | 0 | 0 | 0 | 3.65 | 0 | 0 | 4 | 16 | 75 | 0 | 0 | 65
SS17-4PH | PBF | SLM | 620 | 9300 |  |  | 50 | 7750 | 460 | 17.9 | 1693 | balling | 0 | 0 | 0 | 0 | 0 | 0 | 0 | 0 | 0 | 0 | 0 | 3.65 | 0 | 0 | 4 | 16 | 75 | 0 | 0 | 65
SS17-4PH | PBF | SLM | 750 | 2000 |  |  | 50 | 7750 | 460 | 17.9 | 1693 | keyhole | 0 | 0 | 0 | 0 | 0 | 0 | 0 | 0 | 0 | 0 | 0 | 3.65 | 0 | 0 | 4 | 16 | 75 | 0 | 0 | 65
SS17-4PH | PBF | SLM | 750 | 3000 |  |  | 50 | 7750 | 460 | 17.9 | 1693 | keyhole | 0 | 0 | 0 | 0 | 0 | 0 | 0 | 0 | 0 | 0 | 0 | 3.65 | 0 | 0 | 4 | 16 | 75 | 0 | 0 | 65
SS17-4PH | PBF | SLM | 750 | 4000 |  |  | 50 | 7750 | 460 | 17.9 | 1693 | keyhole | 0 | 0 | 0 | 0 | 0 | 0 | 0 | 0 | 0 | 0 | 0 | 3.65 | 0 | 0 | 4 | 16 | 75 | 0 | 0 | 65
SS17-4PH | PBF | SLM | 750 | 5000 |  |  | 50 | 7750 | 460 | 17.9 | 1693 | keyhole | 0 | 0 | 0 | 0 | 0 | 0 | 0 | 0 | 0 | 0 | 0 | 3.65 | 0 | 0 | 4 | 16 | 75 | 0 | 0 | 65
SS17-4PH | PBF | SLM | 750 | 6000 |  |  | 50 | 7750 | 460 | 17.9 | 1693 | keyhole | 0 | 0 | 0 | 0 | 0 | 0 | 0 | 0 | 0 | 0 | 0 | 3.65 | 0 | 0 | 4 | 16 | 75 | 0 | 0 | 65
SS17-4PH | PBF | SLM | 750 | 7800 |  |  | 50 | 7750 | 460 | 17.9 | 1693 | balling | 0 | 0 | 0 | 0 | 0 | 0 | 0 | 0 | 0 | 0 | 0 | 3.65 | 0 | 0 | 4 | 16 | 75 | 0 | 0 | 65
SS17-4PH | PBF | SLM | 880 | 2100 |  |  | 50 | 7750 | 460 | 17.9 | 1693 | balling | 0 | 0 | 0 | 0 | 0 | 0 | 0 | 0 | 0 | 0 | 0 | 3.65 | 0 | 0 | 4 | 16 | 75 | 0 | 0 | 65
SS17-4PH | PBF | SLM | 880 | 3200 |  |  | 50 | 7750 | 460 | 17.9 | 1693 | keyhole | 0 | 0 | 0 | 0 | 0 | 0 | 0 | 0 | 0 | 0 | 0 | 3.65 | 0 | 0 | 4 | 16 | 75 | 0 | 0 | 65
SS17-4PH | PBF | SLM | 880 | 4400 |  |  | 50 | 7750 | 460 | 17.9 | 1693 | keyhole | 0 | 0 | 0 | 0 | 0 | 0 | 0 | 0 | 0 | 0 | 0 | 3.65 | 0 | 0 | 4 | 16 | 75 | 0 | 0 | 65
SS17-4PH | PBF | SLM | 880 | 5800 |  |  | 50 | 7750 | 460 | 17.9 | 1693 | keyhole | 0 | 0 | 0 | 0 | 0 | 0 | 0 | 0 | 0 | 0 | 0 | 3.65 | 0 | 0 | 4 | 16 | 75 | 0 | 0 | 65
SS17-4PH | PBF | SLM | 880 | 7000 |  |  | 50 | 7750 | 460 | 17.9 | 1693 | balling | 0 | 0 | 0 | 0 | 0 | 0 | 0 | 0 | 0 | 0 | 0 | 3.65 | 0 | 0 | 4 | 16 | 75 | 0 | 0 | 65
SS17-4PH | PBF | SLM | 1000 | 2300 |  |  | 50 | 7750 | 460 | 17.9 | 1693 | keyhole | 0 | 0 | 0 | 0 | 0 | 0 | 0 | 0 | 0 | 0 | 0 | 3.65 | 0 | 0 | 4 | 16 | 75 | 0 | 0 | 65
SS17-4PH | PBF | SLM | 1000 | 4000 |  |  | 50 | 7750 | 460 | 17.9 | 1693 | keyhole | 0 | 0 | 0 | 0 | 0 | 0 | 0 | 0 | 0 | 0 | 0 | 3.65 | 0 | 0 | 4 | 16 | 75 | 0 | 0 | 65
SS17-4PH | PBF | SLM | 1000 | 5600 |  |  | 50 | 7750 | 460 | 17.9 | 1693 | keyhole | 0 | 0 | 0 | 0 | 0 | 0 | 0 | 0 | 0 | 0 | 0 | 3.65 | 0 | 0 | 4 | 16 | 75 | 0 | 0 | 65
SS17-4PH | PBF | SLM | 1000 | 6500 |  |  | 50 | 7750 | 460 | 17.9 | 1693 | keyhole | 0 | 0 | 0 | 0 | 0 | 0 | 0 | 0 | 0 | 0 | 0 | 3.65 | 0 | 0 | 4 | 16 | 75 | 0 | 0 | 65
SS17-4PH | PBF | SLM | 1000 | 8000 |  |  | 50 | 7750 | 460 | 17.9 | 1693 | balling | 0 | 0 | 0 | 0 | 0 | 0 | 0 | 0 | 0 | 0 | 0 | 3.65 | 0 | 0 | 4 | 16 | 75 | 0 | 0 | 65
SS17-4PH | PBF | SLM | 1000 | 10000 |  |  | 50 | 7750 | 460 | 17.9 | 1693 | balling | 0 | 0 | 0 | 0 | 0 | 0 | 0 | 0 | 0 | 0 | 0 | 3.65 | 0 | 0 | 4 | 16 | 75 | 0 | 0 | 65
SS17-4PH | PBF | SLM | 160 | 1000 |  |  | 50 | 7750 | 460 | 17.9 | 1693 | desirable | 0 | 0 | 0 | 0 | 0 | 0 | 0 | 0 | 0 | 0 | 0 | 3.65 | 0 | 0 | 4 | 16 | 75 | 0 | 0 | 65
SS17-4PH | PBF | SLM | 160 | 1500 |  |  | 50 | 7750 | 460 | 17.9 | 1693 | desirable | 0 | 0 | 0 | 0 | 0 | 0 | 0 | 0 | 0 | 0 | 0 | 3.65 | 0 | 0 | 4 | 16 | 75 | 0 | 0 | 65
SS17-4PH | PBF | SLM | 160 | 2000 |  |  | 50 | 7750 | 460 | 17.9 | 1693 | desirable | 0 | 0 | 0 | 0 | 0 | 0 | 0 | 0 | 0 | 0 | 0 | 3.65 | 0 | 0 | 4 | 16 | 75 | 0 | 0 | 65
SS17-4PH | PBF | SLM | 300 | 1500 |  |  | 50 | 7750 | 460 | 17.9 | 1693 | desirable | 0 | 0 | 0 | 0 | 0 | 0 | 0 | 0 | 0 | 0 | 0 | 3.65 | 0 | 0 | 4 | 16 | 75 | 0 | 0 | 65
SS17-4PH | PBF | SLM | 300 | 2000 |  |  | 50 | 7750 | 460 | 17.9 | 1693 | desirable | 0 | 0 | 0 | 0 | 0 | 0 | 0 | 0 | 0 | 0 | 0 | 3.65 | 0 | 0 | 4 | 16 | 75 | 0 | 0 | 65
SS17-4PH | PBF | SLM | 300 | 2500 |  |  | 50 | 7750 | 460 | 17.9 | 1693 | desirable | 0 | 0 | 0 | 0 | 0 | 0 | 0 | 0 | 0 | 0 | 0 | 3.65 | 0 | 0 | 4 | 16 | 75 | 0 | 0 | 65
SS17-4PH | PBF | SLM | 300 | 3000 |  |  | 50 | 7750 | 460 | 17.9 | 1693 | desirable | 0 | 0 | 0 | 0 | 0 | 0 | 0 | 0 | 0 | 0 | 0 | 3.65 | 0 | 0 | 4 | 16 | 75 | 0 | 0 | 65
SS17-4PH | PBF | SLM | 400 | 1800 |  |  | 50 | 7750 | 460 | 17.9 | 1693 | desirable | 0 | 0 | 0 | 0 | 0 | 0 | 0 | 0 | 0 | 0 | 0 | 3.65 | 0 | 0 | 4 | 16 | 75 | 0 | 0 | 65
SS17-4PH | PBF | SLM | 400 | 2500 |  |  | 50 | 7750 | 460 | 17.9 | 1693 | desirable | 0 | 0 | 0 | 0 | 0 | 0 | 0 | 0 | 0 | 0 | 0 | 3.65 | 0 | 0 | 4 | 16 | 75 | 0 | 0 | 65
SS17-4PH | PBF | SLM | 400 | 3000 |  |  | 50 | 7750 | 460 | 17.9 | 1693 | desirable | 0 | 0 | 0 | 0 | 0 | 0 | 0 | 0 | 0 | 0 | 0 | 3.65 | 0 | 0 | 4 | 16 | 75 | 0 | 0 | 65
SS17-4PH | PBF | SLM | 400 | 3500 |  |  | 50 | 7750 | 460 | 17.9 | 1693 | desirable | 0 | 0 | 0 | 0 | 0 | 0 | 0 | 0 | 0 | 0 | 0 | 3.65 | 0 | 0 | 4 | 16 | 75 | 0 | 0 | 65
SS17-4PH | PBF | SLM | 400 | 4000 |  |  | 50 | 7750 | 460 | 17.9 | 1693 | desirable | 0 | 0 | 0 | 0 | 0 | 0 | 0 | 0 | 0 | 0 | 0 | 3.65 | 0 | 0 | 4 | 16 | 75 | 0 | 0 | 65
SS17-4PH | PBF | SLM | 450 | 1900 |  |  | 50 | 7750 | 460 | 17.9 | 1693 | desirable | 0 | 0 | 0 | 0 | 0 | 0 | 0 | 0 | 0 | 0 | 0 | 3.65 | 0 | 0 | 4 | 16 | 75 | 0 | 0 | 65
SS17-4PH | PBF | SLM | 450 | 2500 |  |  | 50 | 7750 | 460 | 17.9 | 1693 | desirable | 0 | 0 | 0 | 0 | 0 | 0 | 0 | 0 | 0 | 0 | 0 | 3.65 | 0 | 0 | 4 | 16 | 75 | 0 | 0 | 65
SS17-4PH | PBF | SLM | 450 | 3000 |  |  | 50 | 7750 | 460 | 17.9 | 1693 | desirable | 0 | 0 | 0 | 0 | 0 | 0 | 0 | 0 | 0 | 0 | 0 | 3.65 | 0 | 0 | 4 | 16 | 75 | 0 | 0 | 65
SS17-4PH | PBF | SLM | 450 | 3500 |  |  | 50 | 7750 | 460 | 17.9 | 1693 | desirable | 0 | 0 | 0 | 0 | 0 | 0 | 0 | 0 | 0 | 0 | 0 | 3.65 | 0 | 0 | 4 | 16 | 75 | 0 | 0 | 65
SS17-4PH | PBF | SLM | 450 | 4000 |  |  | 50 | 7750 | 460 | 17.9 | 1693 | desirable | 0 | 0 | 0 | 0 | 0 | 0 | 0 | 0 | 0 | 0 | 0 | 3.65 | 0 | 0 | 4 | 16 | 75 | 0 | 0 | 65
SS17-4PH | PBF | SLM | 450 | 4300 |  |  | 50 | 7750 | 460 | 17.9 | 1693 | desirable | 0 | 0 | 0 | 0 | 0 | 0 | 0 | 0 | 0 | 0 | 0 | 3.65 | 0 | 0 | 4 | 16 | 75 | 0 | 0 | 65
SS17-4PH | PBF | SLM | 220 | 1000 |  |  | 100 | 7750 | 460 | 17.9 | 1693 | desirable | 0 | 0 | 0 | 0 | 0 | 0 | 0 | 0 | 0 | 0 | 0 | 3.65 | 0 | 0 | 4 | 16 | 75 | 0 | 0 | 65
SS17-4PH | PBF | SLM | 220 | 1500 |  |  | 100 | 7750 | 460 | 17.9 | 1693 | desirable | 0 | 0 | 0 | 0 | 0 | 0 | 0 | 0 | 0 | 0 | 0 | 3.65 | 0 | 0 | 4 | 16 | 75 | 0 | 0 | 65
SS17-4PH | PBF | SLM | 220 | 1800 |  |  | 100 | 7750 | 460 | 17.9 | 1693 | desirable | 0 | 0 | 0 | 0 | 0 | 0 | 0 | 0 | 0 | 0 | 0 | 3.65 | 0 | 0 | 4 | 16 | 75 | 0 | 0 | 65
SS17-4PH | PBF | SLM | 300 | 1200 |  |  | 100 | 7750 | 460 | 17.9 | 1693 | desirable | 0 | 0 | 0 | 0 | 0 | 0 | 0 | 0 | 0 | 0 | 0 | 3.65 | 0 | 0 | 4 | 16 | 75 | 0 | 0 | 65
SS17-4PH | PBF | SLM | 300 | 1500 |  |  | 100 | 7750 | 460 | 17.9 | 1693 | desirable | 0 | 0 | 0 | 0 | 0 | 0 | 0 | 0 | 0 | 0 | 0 | 3.65 | 0 | 0 | 4 | 16 | 75 | 0 | 0 | 65
SS17-4PH | PBF | SLM | 300 | 2000 |  |  | 100 | 7750 | 460 | 17.9 | 1693 | desirable | 0 | 0 | 0 | 0 | 0 | 0 | 0 | 0 | 0 | 0 | 0 | 3.65 | 0 | 0 | 4 | 16 | 75 | 0 | 0 | 65
SS17-4PH | PBF | SLM | 300 | 2400 |  |  | 100 | 7750 | 460 | 17.9 | 1693 | desirable | 0 | 0 | 0 | 0 | 0 | 0 | 0 | 0 | 0 | 0 | 0 | 3.65 | 0 | 0 | 4 | 16 | 75 | 0 | 0 | 65
SS17-4PH | PBF | SLM | 400 | 1500 |  |  | 100 | 7750 | 460 | 17.9 | 1693 | desirable | 0 | 0 | 0 | 0 | 0 | 0 | 0 | 0 | 0 | 0 | 0 | 3.65 | 0 | 0 | 4 | 16 | 75 | 0 | 0 | 65
SS17-4PH | PBF | SLM | 400 | 2000 |  |  | 100 | 7750 | 460 | 17.9 | 1693 | desirable | 0 | 0 | 0 | 0 | 0 | 0 | 0 | 0 | 0 | 0 | 0 | 3.65 | 0 | 0 | 4 | 16 | 75 | 0 | 0 | 65
SS17-4PH | PBF | SLM | 400 | 2500 |  |  | 100 | 7750 | 460 | 17.9 | 1693 | desirable | 0 | 0 | 0 | 0 | 0 | 0 | 0 | 0 | 0 | 0 | 0 | 3.65 | 0 | 0 | 4 | 16 | 75 | 0 | 0 | 65
SS17-4PH | PBF | SLM | 400 | 3000 |  |  | 100 | 7750 | 460 | 17.9 | 1693 | desirable | 0 | 0 | 0 | 0 | 0 | 0 | 0 | 0 | 0 | 0 | 0 | 3.65 | 0 | 0 | 4 | 16 | 75 | 0 | 0 | 65
SS17-4PH | PBF | SLM | 400 | 3200 |  |  | 100 | 7750 | 460 | 17.9 | 1693 | desirable | 0 | 0 | 0 | 0 | 0 | 0 | 0 | 0 | 0 | 0 | 0 | 3.65 | 0 | 0 | 4 | 16 | 75 | 0 | 0 | 65
SS17-4PH | PBF | SLM | 500 | 1800 |  |  | 100 | 7750 | 460 | 17.9 | 1693 | desirable | 0 | 0 | 0 | 0 | 0 | 0 | 0 | 0 | 0 | 0 | 0 | 3.65 | 0 | 0 | 4 | 16 | 75 | 0 | 0 | 65
SS17-4PH | PBF | SLM | 500 | 2000 |  |  | 100 | 7750 | 460 | 17.9 | 1693 | desirable | 0 | 0 | 0 | 0 | 0 | 0 | 0 | 0 | 0 | 0 | 0 | 3.65 | 0 | 0 | 4 | 16 | 75 | 0 | 0 | 65
SS17-4PH | PBF | SLM | 500 | 2500 |  |  | 100 | 7750 | 460 | 17.9 | 1693 | desirable | 0 | 0 | 0 | 0 | 0 | 0 | 0 | 0 | 0 | 0 | 0 | 3.65 | 0 | 0 | 4 | 16 | 75 | 0 | 0 | 65
SS17-4PH | PBF | SLM | 500 | 3000 |  |  | 100 | 7750 | 460 | 17.9 | 1693 | desirable | 0 | 0 | 0 | 0 | 0 | 0 | 0 | 0 | 0 | 0 | 0 | 3.65 | 0 | 0 | 4 | 16 | 75 | 0 | 0 | 65
SS17-4PH | PBF | SLM | 500 | 3500 |  |  | 100 | 7750 | 460 | 17.9 | 1693 | desirable | 0 | 0 | 0 | 0 | 0 | 0 | 0 | 0 | 0 | 0 | 0 | 3.65 | 0 | 0 | 4 | 16 | 75 | 0 | 0 | 65
SS17-4PH | PBF | SLM | 500 | 4000 |  |  | 100 | 7750 | 460 | 17.9 | 1693 | desirable | 0 | 0 | 0 | 0 | 0 | 0 | 0 | 0 | 0 | 0 | 0 | 3.65 | 0 | 0 | 4 | 16 | 75 | 0 | 0 | 65
SS17-4PH | PBF | SLM | 500 | 4200 |  |  | 100 | 7750 | 460 | 17.9 | 1693 | desirable | 0 | 0 | 0 | 0 | 0 | 0 | 0 | 0 | 0 | 0 | 0 | 3.65 | 0 | 0 | 4 | 16 | 75 | 0 | 0 | 65
SS17-4PH | PBF | SLM | 550 | 1900 |  |  | 100 | 7750 | 460 | 17.9 | 1693 | desirable | 0 | 0 | 0 | 0 | 0 | 0 | 0 | 0 | 0 | 0 | 0 | 3.65 | 0 | 0 | 4 | 16 | 75 | 0 | 0 | 65
SS17-4PH | PBF | SLM | 550 | 2500 |  |  | 100 | 7750 | 460 | 17.9 | 1693 | desirable | 0 | 0 | 0 | 0 | 0 | 0 | 0 | 0 | 0 | 0 | 0 | 3.65 | 0 | 0 | 4 | 16 | 75 | 0 | 0 | 65
SS17-4PH | PBF | SLM | 550 | 3000 |  |  | 100 | 7750 | 460 | 17.9 | 1693 | desirable | 0 | 0 | 0 | 0 | 0 | 0 | 0 | 0 | 0 | 0 | 0 | 3.65 | 0 | 0 | 4 | 16 | 75 | 0 | 0 | 65
SS17-4PH | PBF | SLM | 550 | 3500 |  |  | 100 | 7750 | 460 | 17.9 | 1693 | desirable | 0 | 0 | 0 | 0 | 0 | 0 | 0 | 0 | 0 | 0 | 0 | 3.65 | 0 | 0 | 4 | 16 | 75 | 0 | 0 | 65
SS17-4PH | PBF | SLM | 550 | 4000 |  |  | 100 | 7750 | 460 | 17.9 | 1693 | desirable | 0 | 0 | 0 | 0 | 0 | 0 | 0 | 0 | 0 | 0 | 0 | 3.65 | 0 | 0 | 4 | 16 | 75 | 0 | 0 | 65
SS17-4PH | PBF | SLM | 550 | 4800 |  |  | 100 | 7750 | 460 | 17.9 | 1693 | desirable | 0 | 0 | 0 | 0 | 0 | 0 | 0 | 0 | 0 | 0 | 0 | 3.65 | 0 | 0 | 4 | 16 | 75 | 0 | 0 | 65
SS17-4PH | PBF | SLM | 100 | 400 |  | 50 | 80 | 7750 | 460 | 17.9 | 1693 | desirable | 0 | 0 | 0 | 0 | 0 | 0 | 0 | 0 | 0 | 0 | 0 | 0 | 3.65 | 0 | 0 | 4 | 16 | 75 | 0 | 0 | https://www.mdpi.com/2075-4701/8/7/475
SS17-4PH | PBF | SLM | 100 | 500 |  | 50 | 80 | 7750 | 460 | 17.9 | 1693 | desirable | 0 | 0 | 0 | 0 | 0 | 0 | 0 | 0 | 0 | 0 | 0 | 0 | 3.65 | 0 | 0 | 4 | 16 | 75 | 0 | 0 | https://www.mdpi.com/2075-4701/8/7/476
SS17-4PH | PBF | SLM | 100 | 600 |  | 50 | 80 | 7750 | 460 | 17.9 | 1693 | desirable | 0 | 0 | 0 | 0 | 0 | 0 | 0 | 0 | 0 | 0 | 0 | 0 | 3.65 | 0 | 0 | 4 | 16 | 75 | 0 | 0 | https://www.mdpi.com/2075-4701/8/7/477
SS17-4PH | PBF | SLM | 100 | 700 |  | 50 | 80 | 7750 | 460 | 17.9 | 1693 | desirable | 0 | 0 | 0 | 0 | 0 | 0 | 0 | 0 | 0 | 0 | 0 | 0 | 3.65 | 0 | 0 | 4 | 16 | 75 | 0 | 0 | https://www.mdpi.com/2075-4701/8/7/478
SS17-4PH | PBF | SLM | 100 | 800 |  | 50 | 80 | 7750 | 460 | 17.9 | 1693 | desirable | 0 | 0 | 0 | 0 | 0 | 0 | 0 | 0 | 0 | 0 | 0 | 0 | 3.65 | 0 | 0 | 4 | 16 | 75 | 0 | 0 | https://www.mdpi.com/2075-4701/8/7/479
SS17-4PH | PBF | SLM | 100 | 900 |  | 50 | 80 | 7750 | 460 | 17.9 | 1693 | desirable | 0 | 0 | 0 | 0 | 0 | 0 | 0 | 0 | 0 | 0 | 0 | 0 | 3.65 | 0 | 0 | 4 | 16 | 75 | 0 | 0 | https://www.mdpi.com/2075-4701/8/7/480
SS17-4PH | PBF | SLM | 100 | 1000 |  | 50 | 80 | 7750 | 460 | 17.9 | 1693 | desirable | 0 | 0 | 0 | 0 | 0 | 0 | 0 | 0 | 0 | 0 | 0 | 0 | 3.65 | 0 | 0 | 4 | 16 | 75 | 0 | 0 | https://www.mdpi.com/2075-4701/8/7/481
SS17-4PH | PBF | SLM | 100 | 1200 |  | 50 | 80 | 7750 | 460 | 17.9 | 1693 | desirable | 0 | 0 | 0 | 0 | 0 | 0 | 0 | 0 | 0 | 0 | 0 | 0 | 3.65 | 0 | 0 | 4 | 16 | 75 | 0 | 0 | https://www.mdpi.com/2075-4701/8/7/482
SS17-4PH | PBF | SLM | 100 | 1400 |  | 50 | 80 | 7750 | 460 | 17.9 | 1693 | LOF | 0 | 0 | 0 | 0 | 0 | 0 | 0 | 0 | 0 | 0 | 0 | 0 | 3.65 | 0 | 0 | 4 | 16 | 75 | 0 | 0 | https://www.mdpi.com/2075-4701/8/7/483
SS17-4PH | PBF | SLM | 150 | 600 |  | 50 | 80 | 7750 | 460 | 17.9 | 1693 | desirable | 0 | 0 | 0 | 0 | 0 | 0 | 0 | 0 | 0 | 0 | 0 | 0 | 3.65 | 0 | 0 | 4 | 16 | 75 | 0 | 0 | https://www.mdpi.com/2075-4701/8/7/484
SS17-4PH | PBF | SLM | 150 | 800 |  | 50 | 80 | 7750 | 460 | 17.9 | 1693 | desirable | 0 | 0 | 0 | 0 | 0 | 0 | 0 | 0 | 0 | 0 | 0 | 0 | 3.65 | 0 | 0 | 4 | 16 | 75 | 0 | 0 | https://www.mdpi.com/2075-4701/8/7/485
SS17-4PH | PBF | SLM | 150 | 1000 |  | 50 | 80 | 7750 | 460 | 17.9 | 1693 | desirable | 0 | 0 | 0 | 0 | 0 | 0 | 0 | 0 | 0 | 0 | 0 | 0 | 3.65 | 0 | 0 | 4 | 16 | 75 | 0 | 0 | https://www.mdpi.com/2075-4701/8/7/486
SS17-4PH | PBF | SLM | 150 | 1200 |  | 50 | 80 | 7750 | 460 | 17.9 | 1693 | desirable | 0 | 0 | 0 | 0 | 0 | 0 | 0 | 0 | 0 | 0 | 0 | 0 | 3.65 | 0 | 0 | 4 | 16 | 75 | 0 | 0 | https://www.mdpi.com/2075-4701/8/7/487
SS17-4PH | PBF | SLM | 150 | 1400 |  | 50 | 80 | 7750 | 460 | 17.9 | 1693 | LOF | 0 | 0 | 0 | 0 | 0 | 0 | 0 | 0 | 0 | 0 | 0 | 0 | 3.65 | 0 | 0 | 4 | 16 | 75 | 0 | 0 | https://www.mdpi.com/2075-4701/8/7/488
SS17-4PH | PBF | SLM | 150 | 1500 |  | 50 | 80 | 7750 | 460 | 17.9 | 1693 | LOF | 0 | 0 | 0 | 0 | 0 | 0 | 0 | 0 | 0 | 0 | 0 | 0 | 3.65 | 0 | 0 | 4 | 16 | 75 | 0 | 0 | https://www.mdpi.com/2075-4701/8/7/489
SS17-4PH | PBF | SLM | 150 | 1600 |  | 50 | 80 | 7750 | 460 | 17.9 | 1693 | LOF | 0 | 0 | 0 | 0 | 0 | 0 | 0 | 0 | 0 | 0 | 0 | 0 | 3.65 | 0 | 0 | 4 | 16 | 75 | 0 | 0 | https://www.mdpi.com/2075-4701/8/7/490
SS17-4PH | PBF | SLM | 150 | 1800 |  | 50 | 80 | 7750 | 460 | 17.9 | 1693 | LOF | 0 | 0 | 0 | 0 | 0 | 0 | 0 | 0 | 0 | 0 | 0 | 0 | 3.65 | 0 | 0 | 4 | 16 | 75 | 0 | 0 | https://www.mdpi.com/2075-4701/8/7/491
SS17-4PH | PBF | SLM | 150 | 2000 |  | 50 | 80 | 7750 | 460 | 17.9 | 1693 | LOF | 0 | 0 | 0 | 0 | 0 | 0 | 0 | 0 | 0 | 0 | 0 | 0 | 3.65 | 0 | 0 | 4 | 16 | 75 | 0 | 0 | https://www.mdpi.com/2075-4701/8/7/492
SS17-4PH | PBF | SLM | 200 | 800 |  | 50 | 80 | 7750 | 460 | 17.9 | 1693 | desirable | 0 | 0 | 0 | 0 | 0 | 0 | 0 | 0 | 0 | 0 | 0 | 0 | 3.65 | 0 | 0 | 4 | 16 | 75 | 0 | 0 | https://www.mdpi.com/2075-4701/8/7/493
SS17-4PH | PBF | SLM | 200 | 1000 |  | 50 | 80 | 7750 | 460 | 17.9 | 1693 | desirable | 0 | 0 | 0 | 0 | 0 | 0 | 0 | 0 | 0 | 0 | 0 | 0 | 3.65 | 0 | 0 | 4 | 16 | 75 | 0 | 0 | https://www.mdpi.com/2075-4701/8/7/494
SS17-4PH | PBF | SLM | 200 | 1200 |  | 50 | 80 | 7750 | 460 | 17.9 | 1693 | LOF | 0 | 0 | 0 | 0 | 0 | 0 | 0 | 0 | 0 | 0 | 0 | 0 | 3.65 | 0 | 0 | 4 | 16 | 75 | 0 | 0 | https://www.mdpi.com/2075-4701/8/7/495
SS17-4PH | PBF | SLM | 200 | 1400 |  | 50 | 80 | 7750 | 460 | 17.9 | 1693 | balling | 0 | 0 | 0 | 0 | 0 | 0 | 0 | 0 | 0 | 0 | 0 | 0 | 3.65 | 0 | 0 | 4 | 16 | 75 | 0 | 0 | https://www.mdpi.com/2075-4701/8/7/496
SS17-4PH | PBF | SLM | 200 | 1600 |  | 50 | 80 | 7750 | 460 | 17.9 | 1693 | balling | 0 | 0 | 0 | 0 | 0 | 0 | 0 | 0 | 0 | 0 | 0 | 0 | 3.65 | 0 | 0 | 4 | 16 | 75 | 0 | 0 | https://www.mdpi.com/2075-4701/8/7/497
SS17-4PH | PBF | SLM | 200 | 1800 |  | 50 | 80 | 7750 | 460 | 17.9 | 1693 | balling | 0 | 0 | 0 | 0 | 0 | 0 | 0 | 0 | 0 | 0 | 0 | 0 | 3.65 | 0 | 0 | 4 | 16 | 75 | 0 | 0 | https://www.mdpi.com/2075-4701/8/7/498
SS17-4PH | PBF | SLM | 200 | 2000 |  | 50 | 80 | 7750 | 460 | 17.9 | 1693 | balling | 0 | 0 | 0 | 0 | 0 | 0 | 0 | 0 | 0 | 0 | 0 | 0 | 3.65 | 0 | 0 | 4 | 16 | 75 | 0 | 0 | https://www.mdpi.com/2075-4701/8/7/499
SS17-4PH | PBF | SLM | 200 | 2200 |  | 50 | 80 | 7750 | 460 | 17.9 | 1693 | balling | 0 | 0 | 0 | 0 | 0 | 0 | 0 | 0 | 0 | 0 | 0 | 0 | 3.65 | 0 | 0 | 4 | 16 | 75 | 0 | 0 | https://www.mdpi.com/2075-4701/8/7/500
SS17-4PH | PBF | SLM | 200 | 2400 |  | 50 | 80 | 7750 | 460 | 17.9 | 1693 | balling | 0 | 0 | 0 | 0 | 0 | 0 | 0 | 0 | 0 | 0 | 0 | 0 | 3.65 | 0 | 0 | 4 | 16 | 75 | 0 | 0 | https://www.mdpi.com/2075-4701/8/7/501
SS17-4PH | PBF | SLM | 300 | 1200 |  | 50 | 80 | 7750 | 460 | 17.9 | 1693 | balling | 0 | 0 | 0 | 0 | 0 | 0 | 0 | 0 | 0 | 0 | 0 | 0 | 3.65 | 0 | 0 | 4 | 16 | 75 | 0 | 0 | https://www.mdpi.com/2075-4701/8/7/502
SS17-4PH | PBF | SLM | 300 | 1400 |  | 50 | 80 | 7750 | 460 | 17.9 | 1693 | balling | 0 | 0 | 0 | 0 | 0 | 0 | 0 | 0 | 0 | 0 | 0 | 0 | 3.65 | 0 | 0 | 4 | 16 | 75 | 0 | 0 | https://www.mdpi.com/2075-4701/8/7/503
SS17-4PH | PBF | SLM | 300 | 1600 |  | 50 | 80 | 7750 | 460 | 17.9 | 1693 | balling | 0 | 0 | 0 | 0 | 0 | 0 | 0 | 0 | 0 | 0 | 0 | 0 | 3.65 | 0 | 0 | 4 | 16 | 75 | 0 | 0 | https://www.mdpi.com/2075-4701/8/7/504
SS17-4PH | PBF | SLM | 300 | 1800 |  | 50 | 80 | 7750 | 460 | 17.9 | 1693 | balling | 0 | 0 | 0 | 0 | 0 | 0 | 0 | 0 | 0 | 0 | 0 | 0 | 3.65 | 0 | 0 | 4 | 16 | 75 | 0 | 0 | https://www.mdpi.com/2075-4701/8/7/505
SS17-4PH | PBF | SLM | 300 | 2000 |  | 50 | 80 | 7750 | 460 | 17.9 | 1693 | balling | 0 | 0 | 0 | 0 | 0 | 0 | 0 | 0 | 0 | 0 | 0 | 0 | 3.65 | 0 | 0 | 4 | 16 | 75 | 0 | 0 | https://www.mdpi.com/2075-4701/8/7/506
SS17-4PH | PBF | SLM | 300 | 2200 |  | 50 | 80 | 7750 | 460 | 17.9 | 1693 | balling | 0 | 0 | 0 | 0 | 0 | 0 | 0 | 0 | 0 | 0 | 0 | 0 | 3.65 | 0 | 0 | 4 | 16 | 75 | 0 | 0 | https://www.mdpi.com/2075-4701/8/7/507
SS17-4PH | PBF | SLM | 300 | 2400 |  | 50 | 80 | 7750 | 460 | 17.9 | 1693 | balling | 0 | 0 | 0 | 0 | 0 | 0 | 0 | 0 | 0 | 0 | 0 | 0 | 3.65 | 0 | 0 | 4 | 16 | 75 | 0 | 0 | https://www.mdpi.com/2075-4701/8/7/508
SS17-4PH | PBF | SLM | 300 | 2600 |  | 50 | 80 | 7750 | 460 | 17.9 | 1693 | balling | 0 | 0 | 0 | 0 | 0 | 0 | 0 | 0 | 0 | 0 | 0 | 0 | 3.65 | 0 | 0 | 4 | 16 | 75 | 0 | 0 | https://www.mdpi.com/2075-4701/8/7/509
SS17-4PH | PBF | SLM | 900 | 400 |  | 50 | 240 | 7750 | 460 | 17.9 | 1693 | desirable | 0 | 0 | 0 | 0 | 0 | 0 | 0 | 0 | 0 | 0 | 0 | 0 | 3.65 | 0 | 0 | 4 | 16 | 75 | 0 | 0 | https://www.mdpi.com/2075-4701/8/7/510
SS17-4PH | PBF | SLM | 900 | 500 |  | 50 | 240 | 7750 | 460 | 17.9 | 1693 | desirable | 0 | 0 | 0 | 0 | 0 | 0 | 0 | 0 | 0 | 0 | 0 | 0 | 3.65 | 0 | 0 | 4 | 16 | 75 | 0 | 0 | https://www.mdpi.com/2075-4701/8/7/511
SS17-4PH | PBF | SLM | 900 | 600 |  | 50 | 240 | 7750 | 460 | 17.9 | 1693 | balling | 0 | 0 | 0 | 0 | 0 | 0 | 0 | 0 | 0 | 0 | 0 | 0 | 3.65 | 0 | 0 | 4 | 16 | 75 | 0 | 0 | https://www.mdpi.com/2075-4701/8/7/512
SS17-4PH | PBF | SLM | 900 | 700 |  | 50 | 240 | 7750 | 460 | 17.9 | 1693 | balling | 0 | 0 | 0 | 0 | 0 | 0 | 0 | 0 | 0 | 0 | 0 | 0 | 3.65 | 0 | 0 | 4 | 16 | 75 | 0 | 0 | https://www.mdpi.com/2075-4701/8/7/513
SS17-4PH | PBF | SLM | 900 | 800 |  | 50 | 240 | 7750 | 460 | 17.9 | 1693 | balling | 0 | 0 | 0 | 0 | 0 | 0 | 0 | 0 | 0 | 0 | 0 | 0 | 3.65 | 0 | 0 | 4 | 16 | 75 | 0 | 0 | https://www.mdpi.com/2075-4701/8/7/514
SS17-4PH | PBF | SLM | 900 | 900 |  | 50 | 240 | 7750 | 460 | 17.9 | 1693 | balling | 0 | 0 | 0 | 0 | 0 | 0 | 0 | 0 | 0 | 0 | 0 | 0 | 3.65 | 0 | 0 | 4 | 16 | 75 | 0 | 0 | https://www.mdpi.com/2075-4701/8/7/515
SS17-4PH | PBF | SLM | 900 | 1000 |  | 50 | 240 | 7750 | 460 | 17.9 | 1693 | balling | 0 | 0 | 0 | 0 | 0 | 0 | 0 | 0 | 0 | 0 | 0 | 0 | 3.65 | 0 | 0 | 4 | 16 | 75 | 0 | 0 | https://www.mdpi.com/2075-4701/8/7/516
SS17-4PH | PBF | SLM | 900 | 1200 |  | 50 | 240 | 7750 | 460 | 17.9 | 1693 | balling | 0 | 0 | 0 | 0 | 0 | 0 | 0 | 0 | 0 | 0 | 0 | 0 | 3.65 | 0 | 0 | 4 | 16 | 75 | 0 | 0 | https://www.mdpi.com/2075-4701/8/7/517
SS17-4PH | PBF | SLM | 900 | 1400 |  | 50 | 240 | 7750 | 460 | 17.9 | 1693 | balling | 0 | 0 | 0 | 0 | 0 | 0 | 0 | 0 | 0 | 0 | 0 | 0 | 3.65 | 0 | 0 | 4 | 16 | 75 | 0 | 0 | https://www.mdpi.com/2075-4701/8/7/518
SS17-4PH | PBF | SLM | 1350 | 600 |  | 50 | 240 | 7750 | 460 | 17.9 | 1693 | balling | 0 | 0 | 0 | 0 | 0 | 0 | 0 | 0 | 0 | 0 | 0 | 0 | 3.65 | 0 | 0 | 4 | 16 | 75 | 0 | 0 | https://www.mdpi.com/2075-4701/8/7/519
SS17-4PH | PBF | SLM | 1350 | 800 |  | 50 | 240 | 7750 | 460 | 17.9 | 1693 | balling | 0 | 0 | 0 | 0 | 0 | 0 | 0 | 0 | 0 | 0 | 0 | 0 | 3.65 | 0 | 0 | 4 | 16 | 75 | 0 | 0 | https://www.mdpi.com/2075-4701/8/7/520
SS17-4PH | PBF | SLM | 1350 | 1000 |  | 50 | 240 | 7750 | 460 | 17.9 | 1693 | balling | 0 | 0 | 0 | 0 | 0 | 0 | 0 | 0 | 0 | 0 | 0 | 0 | 3.65 | 0 | 0 | 4 | 16 | 75 | 0 | 0 | https://www.mdpi.com/2075-4701/8/7/521
SS17-4PH | PBF | SLM | 1350 | 1200 |  | 50 | 240 | 7750 | 460 | 17.9 | 1693 | balling | 0 | 0 | 0 | 0 | 0 | 0 | 0 | 0 | 0 | 0 | 0 | 0 | 3.65 | 0 | 0 | 4 | 16 | 75 | 0 | 0 | https://www.mdpi.com/2075-4701/8/7/522
SS17-4PH | PBF | SLM | 1350 | 1400 |  | 50 | 240 | 7750 | 460 | 17.9 | 1693 | balling | 0 | 0 | 0 | 0 | 0 | 0 | 0 | 0 | 0 | 0 | 0 | 0 | 3.65 | 0 | 0 | 4 | 16 | 75 | 0 | 0 | https://www.mdpi.com/2075-4701/8/7/523
SS17-4PH | PBF | SLM | 1350 | 1500 |  | 50 | 240 | 7750 | 460 | 17.9 | 1693 | balling | 0 | 0 | 0 | 0 | 0 | 0 | 0 | 0 | 0 | 0 | 0 | 0 | 3.65 | 0 | 0 | 4 | 16 | 75 | 0 | 0 | https://www.mdpi.com/2075-4701/8/7/524
SS17-4PH | PBF | SLM | 1350 | 1600 |  | 50 | 240 | 7750 | 460 | 17.9 | 1693 | balling | 0 | 0 | 0 | 0 | 0 | 0 | 0 | 0 | 0 | 0 | 0 | 0 | 3.65 | 0 | 0 | 4 | 16 | 75 | 0 | 0 | https://www.mdpi.com/2075-4701/8/7/525
SS17-4PH | PBF | SLM | 1350 | 1800 |  | 50 | 240 | 7750 | 460 | 17.9 | 1693 | balling | 0 | 0 | 0 | 0 | 0 | 0 | 0 | 0 | 0 | 0 | 0 | 0 | 3.65 | 0 | 0 | 4 | 16 | 75 | 0 | 0 | https://www.mdpi.com/2075-4701/8/7/526
SS17-4PH | PBF | SLM | 1350 | 2000 |  | 50 | 240 | 7750 | 460 | 17.9 | 1693 | balling | 0 | 0 | 0 | 0 | 0 | 0 | 0 | 0 | 0 | 0 | 0 | 0 | 3.65 | 0 | 0 | 4 | 16 | 75 | 0 | 0 | https://www.mdpi.com/2075-4701/8/7/527
SS17-4PH | PBF | SLM | 1800 | 800 |  | 50 | 240 | 7750 | 460 | 17.9 | 1693 | balling | 0 | 0 | 0 | 0 | 0 | 0 | 0 | 0 | 0 | 0 | 0 | 0 | 3.65 | 0 | 0 | 4 | 16 | 75 | 0 | 0 | https://www.mdpi.com/2075-4701/8/7/528
SS17-4PH | PBF | SLM | 1800 | 1000 |  | 50 | 240 | 7750 | 460 | 17.9 | 1693 | balling | 0 | 0 | 0 | 0 | 0 | 0 | 0 | 0 | 0 | 0 | 0 | 0 | 3.65 | 0 | 0 | 4 | 16 | 75 | 0 | 0 | https://www.mdpi.com/2075-4701/8/7/529
SS17-4PH | PBF | SLM | 1800 | 1200 |  | 50 | 240 | 7750 | 460 | 17.9 | 1693 | balling | 0 | 0 | 0 | 0 | 0 | 0 | 0 | 0 | 0 | 0 | 0 | 0 | 3.65 | 0 | 0 | 4 | 16 | 75 | 0 | 0 | https://www.mdpi.com/2075-4701/8/7/530
SS17-4PH | PBF | SLM | 1800 | 1400 |  | 50 | 240 | 7750 | 460 | 17.9 | 1693 | balling | 0 | 0 | 0 | 0 | 0 | 0 | 0 | 0 | 0 | 0 | 0 | 0 | 3.65 | 0 | 0 | 4 | 16 | 75 | 0 | 0 | https://www.mdpi.com/2075-4701/8/7/531
SS17-4PH | PBF | SLM | 1800 | 1600 |  | 50 | 240 | 7750 | 460 | 17.9 | 1693 | balling | 0 | 0 | 0 | 0 | 0 | 0 | 0 | 0 | 0 | 0 | 0 | 0 | 3.65 | 0 | 0 | 4 | 16 | 75 | 0 | 0 | https://www.mdpi.com/2075-4701/8/7/532
SS17-4PH | PBF | SLM | 1800 | 1800 |  | 50 | 240 | 7750 | 460 | 17.9 | 1693 | balling | 0 | 0 | 0 | 0 | 0 | 0 | 0 | 0 | 0 | 0 | 0 | 0 | 3.65 | 0 | 0 | 4 | 16 | 75 | 0 | 0 | https://www.mdpi.com/2075-4701/8/7/533
SS17-4PH | PBF | SLM | 1800 | 2000 |  | 50 | 240 | 7750 | 460 | 17.9 | 1693 | balling | 0 | 0 | 0 | 0 | 0 | 0 | 0 | 0 | 0 | 0 | 0 | 0 | 3.65 | 0 | 0 | 4 | 16 | 75 | 0 | 0 | https://www.mdpi.com/2075-4701/8/7/534
SS17-4PH | PBF | SLM | 1800 | 2200 |  | 50 | 240 | 7750 | 460 | 17.9 | 1693 | balling | 0 | 0 | 0 | 0 | 0 | 0 | 0 | 0 | 0 | 0 | 0 | 0 | 3.65 | 0 | 0 | 4 | 16 | 75 | 0 | 0 | https://www.mdpi.com/2075-4701/8/7/535
SS17-4PH | PBF | SLM | 1800 | 2400 |  | 50 | 240 | 7750 | 460 | 17.9 | 1693 | balling | 0 | 0 | 0 | 0 | 0 | 0 | 0 | 0 | 0 | 0 | 0 | 0 | 3.65 | 0 | 0 | 4 | 16 | 75 | 0 | 0 | https://www.mdpi.com/2075-4701/8/7/536
SS17-4PH | PBF | SLM | 2700 | 1200 |  | 50 | 240 | 7750 | 460 | 17.9 | 1693 | spatter formation | 0 | 0 | 0 | 0 | 0 | 0 | 0 | 0 | 0 | 0 | 0 | 0 | 3.65 | 0 | 0 | 4 | 16 | 75 | 0 | 0 | https://www.mdpi.com/2075-4701/8/7/537
SS17-4PH | PBF | SLM | 2700 | 1400 |  | 50 | 240 | 7750 | 460 | 17.9 | 1693 | spatter formation | 0 | 0 | 0 | 0 | 0 | 0 | 0 | 0 | 0 | 0 | 0 | 0 | 3.65 | 0 | 0 | 4 | 16 | 75 | 0 | 0 | https://www.mdpi.com/2075-4701/8/7/538
SS17-4PH | PBF | SLM | 2700 | 1600 |  | 50 | 240 | 7750 | 460 | 17.9 | 1693 | spatter formation | 0 | 0 | 0 | 0 | 0 | 0 | 0 | 0 | 0 | 0 | 0 | 0 | 3.65 | 0 | 0 | 4 | 16 | 75 | 0 | 0 | https://www.mdpi.com/2075-4701/8/7/539
SS17-4PH | PBF | SLM | 2700 | 1800 |  | 50 | 240 | 7750 | 460 | 17.9 | 1693 | spatter formation | 0 | 0 | 0 | 0 | 0 | 0 | 0 | 0 | 0 | 0 | 0 | 0 | 3.65 | 0 | 0 | 4 | 16 | 75 | 0 | 0 | https://www.mdpi.com/2075-4701/8/7/540
SS17-4PH | PBF | SLM | 2700 | 2000 |  | 50 | 240 | 7750 | 460 | 17.9 | 1693 | spatter formation | 0 | 0 | 0 | 0 | 0 | 0 | 0 | 0 | 0 | 0 | 0 | 0 | 3.65 | 0 | 0 | 4 | 16 | 75 | 0 | 0 | https://www.mdpi.com/2075-4701/8/7/541
SS17-4PH | PBF | SLM | 2700 | 2200 |  | 50 | 240 | 7750 | 460 | 17.9 | 1693 | spatter formation | 0 | 0 | 0 | 0 | 0 | 0 | 0 | 0 | 0 | 0 | 0 | 0 | 3.65 | 0 | 0 | 4 | 16 | 75 | 0 | 0 | https://www.mdpi.com/2075-4701/8/7/542
SS17-4PH | PBF | SLM | 2700 | 2400 |  | 50 | 240 | 7750 | 460 | 17.9 | 1693 | spatter formation | 0 | 0 | 0 | 0 | 0 | 0 | 0 | 0 | 0 | 0 | 0 | 0 | 3.65 | 0 | 0 | 4 | 16 | 75 | 0 | 0 | https://www.mdpi.com/2075-4701/8/7/543
SS17-4PH | PBF | SLM | 2700 | 2600 |  | 50 | 240 | 7750 | 460 | 17.9 | 1693 | spatter formation | 0 | 0 | 0 | 0 | 0 | 0 | 0 | 0 | 0 | 0 | 0 | 0 | 3.65 | 0 | 0 | 4 | 16 | 75 | 0 | 0 | https://www.mdpi.com/2075-4701/8/7/544
SS17-4PH | PBF | SLM | 170 | 600 |  | 20 | 100 | 7750 | 460 | 17.9 | 1693 | desirable | 0 | 0 | 0 | 0 | 0 | 0 | 0 | 0 | 0 | 0 | 0 | 0 | 3.65 | 0 | 0 | 4 | 16 | 75 | 0 | 0 | https://www.sciencedirect.com/science/article/abs/pii/S003039921830851X
SS17-4PH | PBF | SLM | 170 | 700 |  | 20 | 100 | 7750 | 460 | 17.9 | 1693 | desirable | 0 | 0 | 0 | 0 | 0 | 0 | 0 | 0 | 0 | 0 | 0 | 0 | 3.65 | 0 | 0 | 4 | 16 | 75 | 0 | 0 | https://www.sciencedirect.com/science/article/abs/pii/S003039921830851X
SS17-4PH | PBF | SLM | 170 | 800 |  | 20 | 100 | 7750 | 460 | 17.9 | 1693 | desirable | 0 | 0 | 0 | 0 | 0 | 0 | 0 | 0 | 0 | 0 | 0 | 0 | 3.65 | 0 | 0 | 4 | 16 | 75 | 0 | 0 | https://www.sciencedirect.com/science/article/abs/pii/S003039921830851X
SS17-4PH | PBF | SLM | 170 | 900 |  | 20 | 100 | 7750 | 460 | 17.9 | 1693 | desirable | 0 | 0 | 0 | 0 | 0 | 0 | 0 | 0 | 0 | 0 | 0 | 0 | 3.65 | 0 | 0 | 4 | 16 | 75 | 0 | 0 | https://www.sciencedirect.com/science/article/abs/pii/S003039921830851X
SS17-4PH | PBF | SLM | 170 | 1000 |  | 20 | 100 | 7750 | 460 | 17.9 | 1693 | desirable | 0 | 0 | 0 | 0 | 0 | 0 | 0 | 0 | 0 | 0 | 0 | 0 | 3.65 | 0 | 0 | 4 | 16 | 75 | 0 | 0 | https://www.sciencedirect.com/science/article/abs/pii/S003039921830851X
SS17-4PH | PBF | SLM | 170 | 1100 |  | 20 | 100 | 7750 | 460 | 17.9 | 1693 | balling | 0 | 0 | 0 | 0 | 0 | 0 | 0 | 0 | 0 | 0 | 0 | 0 | 3.65 | 0 | 0 | 4 | 16 | 75 | 0 | 0 | https://www.sciencedirect.com/science/article/abs/pii/S003039921830851X
SS17-4PH | PBF | SLM | 170 | 1200 |  | 20 | 100 | 7750 | 460 | 17.9 | 1693 | balling | 0 | 0 | 0 | 0 | 0 | 0 | 0 | 0 | 0 | 0 | 0 | 0 | 3.65 | 0 | 0 | 4 | 16 | 75 | 0 | 0 | https://www.sciencedirect.com/science/article/abs/pii/S003039921830851X
SS17-4PH | PBF | SLM | 170 | 1300 |  | 20 | 100 | 7750 | 460 | 17.9 | 1693 | balling | 0 | 0 | 0 | 0 | 0 | 0 | 0 | 0 | 0 | 0 | 0 | 0 | 3.65 | 0 | 0 | 4 | 16 | 75 | 0 | 0 | https://www.sciencedirect.com/science/article/abs/pii/S003039921830851X
SS17-4PH | PBF | SLM | 195 | 600 |  | 20 | 100 | 7750 | 460 | 17.9 | 1693 | desirable | 0 | 0 | 0 | 0 | 0 | 0 | 0 | 0 | 0 | 0 | 0 | 0 | 3.65 | 0 | 0 | 4 | 16 | 75 | 0 | 0 | https://www.sciencedirect.com/science/article/abs/pii/S003039921830851X
SS17-4PH | PBF | SLM | 195 | 700 |  | 20 | 100 | 7750 | 460 | 17.9 | 1693 | desirable | 0 | 0 | 0 | 0 | 0 | 0 | 0 | 0 | 0 | 0 | 0 | 0 | 3.65 | 0 | 0 | 4 | 16 | 75 | 0 | 0 | https://www.sciencedirect.com/science/article/abs/pii/S003039921830851X
SS17-4PH | PBF | SLM | 195 | 800 |  | 20 | 100 | 7750 | 460 | 17.9 | 1693 | desirable | 0 | 0 | 0 | 0 | 0 | 0 | 0 | 0 | 0 | 0 | 0 | 0 | 3.65 | 0 | 0 | 4 | 16 | 75 | 0 | 0 | https://www.sciencedirect.com/science/article/abs/pii/S003039921830851X
SS17-4PH | PBF | SLM | 195 | 900 |  | 20 | 100 | 7750 | 460 | 17.9 | 1693 | balling | 0 | 0 | 0 | 0 | 0 | 0 | 0 | 0 | 0 | 0 | 0 | 0 | 3.65 | 0 | 0 | 4 | 16 | 75 | 0 | 0 | https://www.sciencedirect.com/science/article/abs/pii/S003039921830851X
SS17-4PH | PBF | SLM | 195 | 1000 |  | 20 | 100 | 7750 | 460 | 17.9 | 1693 | balling | 0 | 0 | 0 | 0 | 0 | 0 | 0 | 0 | 0 | 0 | 0 | 0 | 3.65 | 0 | 0 | 4 | 16 | 75 | 0 | 0 | https://www.sciencedirect.com/science/article/abs/pii/S003039921830851X
SS17-4PH | PBF | SLM | 195 | 1100 |  | 20 | 100 | 7750 | 460 | 17.9 | 1693 | balling | 0 | 0 | 0 | 0 | 0 | 0 | 0 | 0 | 0 | 0 | 0 | 0 | 3.65 | 0 | 0 | 4 | 16 | 75 | 0 | 0 | https://www.sciencedirect.com/science/article/abs/pii/S003039921830851X
SS17-4PH | PBF | SLM | 195 | 1200 |  | 20 | 100 | 7750 | 460 | 17.9 | 1693 | balling | 0 | 0 | 0 | 0 | 0 | 0 | 0 | 0 | 0 | 0 | 0 | 0 | 3.65 | 0 | 0 | 4 | 16 | 75 | 0 | 0 | https://www.sciencedirect.com/science/article/abs/pii/S003039921830851X
SS17-4PH | PBF | SLM | 195 | 1300 |  | 20 | 100 | 7750 | 460 | 17.9 | 1693 | balling | 0 | 0 | 0 | 0 | 0 | 0 | 0 | 0 | 0 | 0 | 0 | 0 | 3.65 | 0 | 0 | 4 | 16 | 75 | 0 | 0 | https://www.sciencedirect.com/science/article/abs/pii/S003039921830851X
SS17-4PH | PBF | SLM | 220 | 600 |  | 20 | 100 | 7750 | 460 | 17.9 | 1693 | desirable | 0 | 0 | 0 | 0 | 0 | 0 | 0 | 0 | 0 | 0 | 0 | 0 | 3.65 | 0 | 0 | 4 | 16 | 75 | 0 | 0 | https://www.sciencedirect.com/science/article/abs/pii/S003039921830851X
SS17-4PH | PBF | SLM | 220 | 700 |  | 20 | 100 | 7750 | 460 | 17.9 | 1693 | desirable | 0 | 0 | 0 | 0 | 0 | 0 | 0 | 0 | 0 | 0 | 0 | 0 | 3.65 | 0 | 0 | 4 | 16 | 75 | 0 | 0 | https://www.sciencedirect.com/science/article/abs/pii/S003039921830851X
SS17-4PH | PBF | SLM | 220 | 800 |  | 20 | 100 | 7750 | 460 | 17.9 | 1693 | desirable | 0 | 0 | 0 | 0 | 0 | 0 | 0 | 0 | 0 | 0 | 0 | 0 | 3.65 | 0 | 0 | 4 | 16 | 75 | 0 | 0 | https://www.sciencedirect.com/science/article/abs/pii/S003039921830851X
SS17-4PH | PBF | SLM | 220 | 900 |  | 20 | 100 | 7750 | 460 | 17.9 | 1693 | balling | 0 | 0 | 0 | 0 | 0 | 0 | 0 | 0 | 0 | 0 | 0 | 0 | 3.65 | 0 | 0 | 4 | 16 | 75 | 0 | 0 | https://www.sciencedirect.com/science/article/abs/pii/S003039921830851X
SS17-4PH | PBF | SLM | 220 | 1000 |  | 20 | 100 | 7750 | 460 | 17.9 | 1693 | balling | 0 | 0 | 0 | 0 | 0 | 0 | 0 | 0 | 0 | 0 | 0 | 0 | 3.65 | 0 | 0 | 4 | 16 | 75 | 0 | 0 | https://www.sciencedirect.com/science/article/abs/pii/S003039921830851X
SS17-4PH | PBF | SLM | 220 | 1100 |  | 20 | 100 | 7750 | 460 | 17.9 | 1693 | balling | 0 | 0 | 0 | 0 | 0 | 0 | 0 | 0 | 0 | 0 | 0 | 0 | 3.65 | 0 | 0 | 4 | 16 | 75 | 0 | 0 | https://www.sciencedirect.com/science/article/abs/pii/S003039921830851X
SS17-4PH | PBF | SLM | 220 | 1200 |  | 20 | 100 | 7750 | 460 | 17.9 | 1693 | balling | 0 | 0 | 0 | 0 | 0 | 0 | 0 | 0 | 0 | 0 | 0 | 0 | 3.65 | 0 | 0 | 4 | 16 | 75 | 0 | 0 | https://www.sciencedirect.com/science/article/abs/pii/S003039921830851X
SS17-4PH | PBF | SLM | 220 | 1300 |  | 20 | 100 | 7750 | 460 | 17.9 | 1693 | balling | 0 | 0 | 0 | 0 | 0 | 0 | 0 | 0 | 0 | 0 | 0 | 0 | 3.65 | 0 | 0 | 4 | 16 | 75 | 0 | 0 | https://www.sciencedirect.com/science/article/abs/pii/S003039921830851X
Ti-6Al-4V | PBF | SLM | 520 | 1100 |  |  | 95 | 4470.5 | 561.5 | 7.2 | 1922 | keyhole | 0 | 0 | 0 | 0 | 5.5 | 0 | 0 | 0 | 90 | 4.2 | 0 | 0 | 0 | 0 | 0 | 0 | 0 | 0 | 0 | 34
Ti-6Al-4V | PBF | SLM | 150 | 1200 |  |  | 95 | 4470.5 | 561.5 | 7.2 | 1922 | desirable | 0 | 0 | 0 | 0 | 5.5 | 0 | 0 | 0 | 90 | 4.2 | 0 | 0 | 0 | 0 | 0 | 0 | 0 | 0 | 0 | 34
Ti-6Al-4V | PBF | SLM | 200 | 1200 |  |  | 95 | 4470.5 | 561.5 | 7.2 | 1922 | keyhole | 0 | 0 | 0 | 0 | 5.5 | 0 | 0 | 0 | 90 | 4.2 | 0 | 0 | 0 | 0 | 0 | 0 | 0 | 0 | 0 | 34
Ti-6Al-4V | PBF | SLM | 250 | 1200 |  |  | 95 | 4470.5 | 561.5 | 7.2 | 1922 | keyhole | 0 | 0 | 0 | 0 | 5.5 | 0 | 0 | 0 | 90 | 4.2 | 0 | 0 | 0 | 0 | 0 | 0 | 0 | 0 | 0 | 34
Ti-6Al-4V | PBF | SLM | 300 | 1200 |  |  | 95 | 4470.5 | 561.5 | 7.2 | 1922 | keyhole | 0 | 0 | 0 | 0 | 5.5 | 0 | 0 | 0 | 90 | 4.2 | 0 | 0 | 0 | 0 | 0 | 0 | 0 | 0 | 0 | 34
Ti-6Al-4V | PBF | SLM | 350 | 1200 |  |  | 95 | 4470.5 | 561.5 | 7.2 | 1922 | keyhole | 0 | 0 | 0 | 0 | 5.5 | 0 | 0 | 0 | 90 | 4.2 | 0 | 0 | 0 | 0 | 0 | 0 | 0 | 0 | 0 | 34
Ti-6Al-4V | PBF | SLM | 450 | 1200 |  |  | 95 | 4470.5 | 561.5 | 7.2 | 1922 | keyhole | 0 | 0 | 0 | 0 | 5.5 | 0 | 0 | 0 | 90 | 4.2 | 0 | 0 | 0 | 0 | 0 | 0 | 0 | 0 | 0 | 34
Ti-6Al-4V | PBF | SLM | 520 | 1200 |  |  | 95 | 4470.5 | 561.5 | 7.2 | 1922 | keyhole | 0 | 0 | 0 | 0 | 5.5 | 0 | 0 | 0 | 90 | 4.2 | 0 | 0 | 0 | 0 | 0 | 0 | 0 | 0 | 0 | 34
Ti-6Al-4V | PBF | SLM | 40 | 400 |  | 60 | 39 | 4470.5 | 561.5 | 7.2 | 1922 | LOF | 0 | 0 | 0 | 0 | 5.5 | 0 | 0 | 0 | 90 | 4.2 | 0 | 0 | 0 | 0 | 0 | 0 | 0 | 0 | 0 | 47
Ti-6Al-4V | PBF | SLM | 160 | 1000 |  | 60 | 39 | 4470.5 | 561.5 | 7.2 | 1922 | LOF | 0 | 0 | 0 | 0 | 5.5 | 0 | 0 | 0 | 90 | 4.2 | 0 | 0 | 0 | 0 | 0 | 0 | 0 | 0 | 0 | 47
Ti-6Al-4V | PBF | SLM | 80 | 400 |  | 60 | 39 | 4470.5 | 561.5 | 7.2 | 1922 | desirable | 0 | 0 | 0 | 0 | 5.5 | 0 | 0 | 0 | 90 | 4.2 | 0 | 0 | 0 | 0 | 0 | 0 | 0 | 0 | 0 | 47
Ti-6Al-4V | PBF | SLM | 120 | 400 |  | 60 | 39 | 4470.5 | 561.5 | 7.2 | 1922 | desirable | 0 | 0 | 0 | 0 | 5.5 | 0 | 0 | 0 | 90 | 4.2 | 0 | 0 | 0 | 0 | 0 | 0 | 0 | 0 | 0 | 47
Ti-6Al-4V | PBF | SLM | 160 | 400 |  | 60 | 39 | 4470.5 | 561.5 | 7.2 | 1922 | desirable | 0 | 0 | 0 | 0 | 5.5 | 0 | 0 | 0 | 90 | 4.2 | 0 | 0 | 0 | 0 | 0 | 0 | 0 | 0 | 0 | 47
Ti-6Al-4V | PBF | SLM | 280 | 1200 | 140 | 30 | 100 | 4470.5 | 561.5 | 7.2 | 1922 | desirable | 0 | 0 | 0 | 0 | 5.5 | 0 | 0 | 0 | 90 | 4.2 | 0 | 0 | 0 | 0 | 0 | 0 | 0 | 0 | 0 | 0 | https://www.sciencedirect.com/science/article/pii/S2214860420309246
Ti-6Al-4V | PBF | SLM | 280 | 400 | 140 | 30 | 100 | 4470.5 | 561.5 | 7.2 | 1922 | keyhole | 0 | 0 | 0 | 0 | 5.5 | 0 | 0 | 0 | 90 | 4.2 | 0 | 0 | 0 | 0 | 0 | 0 | 0 | 0 | 0 | 0 | https://www.sciencedirect.com/science/article/pii/S2214860420309246
Ti-6Al-4V | PBF | SLM | 280 | 800 | 140 | 30 | 100 | 4470.5 | 561.5 | 7.2 | 1922 | desirable | 0 | 0 | 0 | 0 | 5.5 | 0 | 0 | 0 | 90 | 4.2 | 0 | 0 | 0 | 0 | 0 | 0 | 0 | 0 | 0 | 0 | https://www.sciencedirect.com/science/article/pii/S2214860420309246
Ti-6Al-4V | PBF | SLM | 280 | 1000 | 140 | 30 | 100 | 4470.5 | 561.5 | 7.2 | 1922 | desirable | 0 | 0 | 0 | 0 | 5.5 | 0 | 0 | 0 | 90 | 4.2 | 0 | 0 | 0 | 0 | 0 | 0 | 0 | 0 | 0 | 0 | https://www.sciencedirect.com/science/article/pii/S2214860420309246
Ti-6Al-4V | PBF | SLM | 280 | 1500 | 80 | 30 | 100 | 4470.5 | 561.5 | 7.2 | 1922 | desirable | 0 | 0 | 0 | 0 | 5.5 | 0 | 0 | 0 | 90 | 4.2 | 0 | 0 | 0 | 0 | 0 | 0 | 0 | 0 | 0 | 0 | https://www.sciencedirect.com/science/article/pii/S2214860420309246
Ti-6Al-4V | PBF | SLM | 370 | 1200 | 140 | 30 | 100 | 4470.5 | 561.5 | 7.2 | 1922 | desirable | 0 | 0 | 0 | 0 | 5.5 | 0 | 0 | 0 | 90 | 4.2 | 0 | 0 | 0 | 0 | 0 | 0 | 0 | 0 | 0 | 0 | https://www.sciencedirect.com/science/article/pii/S2214860420309246
Ti-6Al-4V | PBF | SLM | 325 | 1200 | 140 | 30 | 100 | 4470.5 | 561.5 | 7.2 | 1922 | desirable | 0 | 0 | 0 | 0 | 5.5 | 0 | 0 | 0 | 90 | 4.2 | 0 | 0 | 0 | 0 | 0 | 0 | 0 | 0 | 0 | 0 | https://www.sciencedirect.com/science/article/pii/S2214860420309246
Ti-6Al-4V | PBF | SLM | 100 | 1200 | 50 | 30 | 100 | 4470.5 | 561.5 | 7.2 | 1922 | LOF | 0 | 0 | 0 | 0 | 5.5 | 0 | 0 | 0 | 90 | 4.2 | 0 | 0 | 0 | 0 | 0 | 0 | 0 | 0 | 0 | 0 | https://www.sciencedirect.com/science/article/pii/S2214860420309246
Ti-6Al-4V | PBF | SLM | 165 | 1200 | 140 | 30 | 100 | 4470.5 | 561.5 | 7.2 | 1922 | LOF | 0 | 0 | 0 | 0 | 5.5 | 0 | 0 | 0 | 90 | 4.2 | 0 | 0 | 0 | 0 | 0 | 0 | 0 | 0 | 0 | 0 | https://www.sciencedirect.com/science/article/pii/S2214860420309246
Ti-6Al-4V | PBF | SLM | 280 | 1200 | 40 | 30 | 100 | 4470.5 | 561.5 | 7.2 | 1922 | desirable | 0 | 0 | 0 | 0 | 5.5 | 0 | 0 | 0 | 90 | 4.2 | 0 | 0 | 0 | 0 | 0 | 0 | 0 | 0 | 0 | 0 | https://www.sciencedirect.com/science/article/pii/S2214860420309246
Ti-6Al-4V | PBF | SLM | 50 | 500 | 101.010101 | 30 | 30 | 4470.5 | 561.5 | 7.2 | 1922 | LOF | 0 | 0 | 0 | 0 | 5.5 | 0 | 0 | 0 | 90 | 4.2 | 0 | 0 | 0 | 0 | 0 | 0 | 0 | 0 | 0 | 0 | https://link.springer.com/article/10.1007/s40964-017-0030-2 | 24
Ti-6Al-4V | PBF | SLM | 50 | 750 | 101.010101 | 30 | 30 | 4470.5 | 561.5 | 7.2 | 1922 | LOF | 0 | 0 | 0 | 0 | 5.5 | 0 | 0 | 0 | 90 | 4.2 | 0 | 0 | 0 | 0 | 0 | 0 | 0 | 0 | 0 | 0 | https://link.springer.com/article/10.1007/s40964-017-0030-3 | 45
Ti-6Al-4V | PBF | SLM | 50 | 1000 | 104.1666667 | 30 | 30 | 4470.5 | 561.5 | 7.2 | 1922 | LOF | 0 | 0 | 0 | 0 | 5.5 | 0 | 0 | 0 | 90 | 4.2 | 0 | 0 | 0 | 0 | 0 | 0 | 0 | 0 | 0 | 0 | https://link.springer.com/article/10.1007/s40964-017-0030-4 | 55
Ti-6Al-4V | PBF | SLM | 50 | 1200 | 106.8376068 | 30 | 30 | 4470.5 | 561.5 | 7.2 | 1922 | balling | 0 | 0 | 0 | 0 | 5.5 | 0 | 0 | 0 | 90 | 4.2 | 0 | 0 | 0 | 0 | 0 | 0 | 0 | 0 | 0 | 0 | https://link.springer.com/article/10.1007/s40964-017-0030-5 | 65
Ti-6Al-4V | PBF | SLM | 100 | 500 | 101.010101 | 30 | 30 | 4470.5 | 561.5 | 7.2 | 1922 | desirable | 0 | 0 | 0 | 0 | 5.5 | 0 | 0 | 0 | 90 | 4.2 | 0 | 0 | 0 | 0 | 0 | 0 | 0 | 0 | 0 | 0 | https://link.springer.com/article/10.1007/s40964-017-0030-6 | 25
Ti-6Al-4V | PBF | SLM | 100 | 1000 | 101.010101 | 30 | 30 | 4470.5 | 561.5 | 7.2 | 1922 | LOF | 0 | 0 | 0 | 0 | 5.5 | 0 | 0 | 0 | 90 | 4.2 | 0 | 0 | 0 | 0 | 0 | 0 | 0 | 0 | 0 | 0 | https://link.springer.com/article/10.1007/s40964-017-0030-8 | 6
Ti-6Al-4V | PBF | SLM | 100 | 1200 | 102.8806584 | 30 | 30 | 4470.5 | 561.5 | 7.2 | 1922 | LOF | 0 | 0 | 0 | 0 | 5.5 | 0 | 0 | 0 | 90 | 4.2 | 0 | 0 | 0 | 0 | 0 | 0 | 0 | 0 | 0 | 0 | https://link.springer.com/article/10.1007/s40964-017-0030-9 | 0
Ti-6Al-4V | PBF | SLM | 150 | 500 | 100 | 30 | 30 | 4470.5 | 561.5 | 7.2 | 1922 | desirable | 0 | 0 | 0 | 0 | 5.5 | 0 | 0 | 0 | 90 | 4.2 | 0 | 0 | 0 | 0 | 0 | 0 | 0 | 0 | 0 | 0 | https://link.springer.com/article/10.1007/s40964-017-0030-10 | 8
Ti-6Al-4V | PBF | SLM | 150 | 750 | 101.010101 | 30 | 30 | 4470.5 | 561.5 | 7.2 | 1922 | desirable | 0 | 0 | 0 | 0 | 5.5 | 0 | 0 | 0 | 90 | 4.2 | 0 | 0 | 0 | 0 | 0 | 0 | 0 | 0 | 0 | 0 | https://link.springer.com/article/10.1007/s40964-017-0030-11 | 0
Ti-6Al-4V | PBF | SLM | 150 | 1000 | 100 | 30 | 30 | 4470.5 | 561.5 | 7.2 | 1922 | desirable | 0 | 0 | 0 | 0 | 5.5 | 0 | 0 | 0 | 90 | 4.2 | 0 | 0 | 0 | 0 | 0 | 0 | 0 | 0 | 0 | 0 | https://link.springer.com/article/10.1007/s40964-017-0030-12 | 0
Ti-6Al-4V | PBF | SLM | 195 | 500 | 100 | 30 | 30 | 4470.5 | 561.5 | 7.2 | 1922 | keyhole | 0 | 0 | 0 | 0 | 5.5 | 0 | 0 | 0 | 90 | 4.2 | 0 | 0 | 0 | 0 | 0 | 0 | 0 | 0 | 0 | 0 | https://link.springer.com/article/10.1007/s40964-017-0030-14 | 9
Ti-6Al-4V | PBF | SLM | 195 | 1000 | 100 | 30 | 30 | 4470.5 | 561.5 | 7.2 | 1922 | desirable | 0 | 0 | 0 | 0 | 5.5 | 0 | 0 | 0 | 90 | 4.2 | 0 | 0 | 0 | 0 | 0 | 0 | 0 | 0 | 0 | 0 | https://link.springer.com/article/10.1007/s40964-017-0030-16 | 0
Ti-6Al-4V | PBF | SLM | 195 | 1200 | 100.308642 | 30 | 30 | 4470.5 | 561.5 | 7.2 | 1922 | desirable | 0 | 0 | 0 | 0 | 5.5 | 0 | 0 | 0 | 90 | 4.2 | 0 | 0 | 0 | 0 | 0 | 0 | 0 | 0 | 0 | 0 | https://link.springer.com/article/10.1007/s40964-017-0030-17 | 0
Ti-6Al-4V | PBF | EBM | 120 | 400 |  | 100 | 100 | 4470.5 | 561.5 | 7.2 | 1922 | LOF | 0 | 0 | 0 | 0 | 5.5 | 0 | 0 | 0 | 90 | 4.2 | 0 | 0 | 0 | 0 | 0 | 0 | 0 | 0 | 0 | 0 | http://utw10945.utweb.utexas.edu/Manuscripts/2013/2013-51-Cheng.pdf
Ti-6Al-4V | PBF | EBM | 120 | 400 |  | 100 | 80 | 4470.5 | 561.5 | 7.2 | 1922 | LOF | 0 | 0 | 0 | 0 | 5.5 | 0 | 0 | 0 | 90 | 4.2 | 0 | 0 | 0 | 0 | 0 | 0 | 0 | 0 | 0 | 0 | http://utw10945.utweb.utexas.edu/Manuscripts/2013/2013-51-Cheng.pdf
Ti-6Al-4V | PBF | EBM | 120 | 400 |  | 100 | 60 | 4470.5 | 561.5 | 7.2 | 1922 | LOF | 0 | 0 | 0 | 0 | 5.5 | 0 | 0 | 0 | 90 | 4.2 | 0 | 0 | 0 | 0 | 0 | 0 | 0 | 0 | 0 | 0 | http://utw10945.utweb.utexas.edu/Manuscripts/2013/2013-51-Cheng.pdf
Ti-6Al-4V | PBF | EBM | 120 | 700 |  | 100 | 100 | 4470.5 | 561.5 | 7.2 | 1922 | LOF | 0 | 0 | 0 | 0 | 5.5 | 0 | 0 | 0 | 90 | 4.2 | 0 | 0 | 0 | 0 | 0 | 0 | 0 | 0 | 0 | 0 | http://utw10945.utweb.utexas.edu/Manuscripts/2013/2013-51-Cheng.pdf
Ti-6Al-4V | PBF | EBM | 120 | 700 |  | 100 | 80 | 4470.5 | 561.5 | 7.2 | 1922 | LOF | 0 | 0 | 0 | 0 | 5.5 | 0 | 0 | 0 | 90 | 4.2 | 0 | 0 | 0 | 0 | 0 | 0 | 0 | 0 | 0 | 0 | http://utw10945.utweb.utexas.edu/Manuscripts/2013/2013-51-Cheng.pdf
Ti-6Al-4V | PBF | EBM | 120 | 700 |  | 100 | 60 | 4470.5 | 561.5 | 7.2 | 1922 | LOF | 0 | 0 | 0 | 0 | 5.5 | 0 | 0 | 0 | 90 | 4.2 | 0 | 0 | 0 | 0 | 0 | 0 | 0 | 0 | 0 | 0 | http://utw10945.utweb.utexas.edu/Manuscripts/2013/2013-51-Cheng.pdf
Ti-6Al-4V | PBF | EBM | 120 | 700 |  | 100 | 40 | 4470.5 | 561.5 | 7.2 | 1922 | LOF | 0 | 0 | 0 | 0 | 5.5 | 0 | 0 | 0 | 90 | 4.2 | 0 | 0 | 0 | 0 | 0 | 0 | 0 | 0 | 0 | 0 | http://utw10945.utweb.utexas.edu/Manuscripts/2013/2013-51-Cheng.pdf
Ti-6Al-4V | PBF | EBM | 240 | 700 |  | 100 | 100 | 4470.5 | 561.5 | 7.2 | 1922 | LOF | 0 | 0 | 0 | 0 | 5.5 | 0 | 0 | 0 | 90 | 4.2 | 0 | 0 | 0 | 0 | 0 | 0 | 0 | 0 | 0 | 0 | http://utw10945.utweb.utexas.edu/Manuscripts/2013/2013-51-Cheng.pdf
Ti-6Al-4V | PBF | EBM | 240 | 700 |  | 100 | 80 | 4470.5 | 561.5 | 7.2 | 1922 | LOF | 0 | 0 | 0 | 0 | 5.5 | 0 | 0 | 0 | 90 | 4.2 | 0 | 0 | 0 | 0 | 0 | 0 | 0 | 0 | 0 | 0 | http://utw10945.utweb.utexas.edu/Manuscripts/2013/2013-51-Cheng.pdf
Ti-6Al-4V | PBF | EBM | 300 | 700 |  | 100 | 100 | 4470.5 | 561.5 | 7.2 | 1922 | LOF | 0 | 0 | 0 | 0 | 5.5 | 0 | 0 | 0 | 90 | 4.2 | 0 | 0 | 0 | 0 | 0 | 0 | 0 | 0 | 0 | 0 | http://utw10945.utweb.utexas.edu/Manuscripts/2013/2013-51-Cheng.pdf
Ti-6Al-4V | PBF | EBM | 120 | 1000 |  | 100 | 100 | 4470.5 | 561.5 | 7.2 | 1922 | LOF | 0 | 0 | 0 | 0 | 5.5 | 0 | 0 | 0 | 90 | 4.2 | 0 | 0 | 0 | 0 | 0 | 0 | 0 | 0 | 0 | 0 | http://utw10945.utweb.utexas.edu/Manuscripts/2013/2013-51-Cheng.pdf
Ti-6Al-4V | PBF | EBM | 120 | 1000 |  | 100 | 80 | 4470.5 | 561.5 | 7.2 | 1922 | LOF | 0 | 0 | 0 | 0 | 5.5 | 0 | 0 | 0 | 90 | 4.2 | 0 | 0 | 0 | 0 | 0 | 0 | 0 | 0 | 0 | 0 | http://utw10945.utweb.utexas.edu/Manuscripts/2013/2013-51-Cheng.pdf
Ti-6Al-4V | PBF | EBM | 120 | 1000 |  | 100 | 60 | 4470.5 | 561.5 | 7.2 | 1922 | LOF | 0 | 0 | 0 | 0 | 5.5 | 0 | 0 | 0 | 90 | 4.2 | 0 | 0 | 0 | 0 | 0 | 0 | 0 | 0 | 0 | 0 | http://utw10945.utweb.utexas.edu/Manuscripts/2013/2013-51-Cheng.pdf
Ti-6Al-4V | PBF | EBM | 120 | 1000 |  | 100 | 40 | 4470.5 | 561.5 | 7.2 | 1922 | LOF | 0 | 0 | 0 | 0 | 5.5 | 0 | 0 | 0 | 90 | 4.2 | 0 | 0 | 0 | 0 | 0 | 0 | 0 | 0 | 0 | 0 | http://utw10945.utweb.utexas.edu/Manuscripts/2013/2013-51-Cheng.pdf
Ti-6Al-4V | PBF | EBM | 240 | 1000 |  | 100 | 100 | 4470.5 | 561.5 | 7.2 | 1922 | LOF | 0 | 0 | 0 | 0 | 5.5 | 0 | 0 | 0 | 90 | 4.2 | 0 | 0 | 0 | 0 | 0 | 0 | 0 | 0 | 0 | 0 | http://utw10945.utweb.utexas.edu/Manuscripts/2013/2013-51-Cheng.pdf
Ti-6Al-4V | PBF | EBM | 240 | 1000 |  | 100 | 80 | 4470.5 | 561.5 | 7.2 | 1922 | LOF | 0 | 0 | 0 | 0 | 5.5 | 0 | 0 | 0 | 90 | 4.2 | 0 | 0 | 0 | 0 | 0 | 0 | 0 | 0 | 0 | 0 | http://utw10945.utweb.utexas.edu/Manuscripts/2013/2013-51-Cheng.pdf
Ti-6Al-4V | PBF | EBM | 300 | 1000 |  | 100 | 100 | 4470.5 | 561.5 | 7.2 | 1922 | LOF | 0 | 0 | 0 | 0 | 5.5 | 0 | 0 | 0 | 90 | 4.2 | 0 | 0 | 0 | 0 | 0 | 0 | 0 | 0 | 0 | 0 | http://utw10945.utweb.utexas.edu/Manuscripts/2013/2013-51-Cheng.pdf
Ti-6Al-4V | PBF | EBM | 300 | 1000 |  | 100 | 80 | 4470.5 | 561.5 | 7.2 | 1922 | LOF | 0 | 0 | 0 | 0 | 5.5 | 0 | 0 | 0 | 90 | 4.2 | 0 | 0 | 0 | 0 | 0 | 0 | 0 | 0 | 0 | 0 | http://utw10945.utweb.utexas.edu/Manuscripts/2013/2013-51-Cheng.pdf
Ti-6Al-4V | PBF | EBM | 360 | 1000 |  | 100 | 100 | 4470.5 | 561.5 | 7.2 | 1922 | LOF | 0 | 0 | 0 | 0 | 5.5 | 0 | 0 | 0 | 90 | 4.2 | 0 | 0 | 0 | 0 | 0 | 0 | 0 | 0 | 0 | 0 | http://utw10945.utweb.utexas.edu/Manuscripts/2013/2013-51-Cheng.pdf
Ti-6Al-4V | PBF | SLM | 40 | 210 | 75 | 30 | 50 | 4470.5 | 561.5 | 7.2 | 1922 | LOF | 0 | 0 | 0 | 0 | 5.5 | 0 | 0 | 0 | 90 | 4.2 | 0 | 0 | 0 | 0 | 0 | 0 | 0 | 0 | 0 | 0 | https://www.sciencedirect.com/science/article/abs/pii/S0030399217306401
Ti-6Al-4V | PBF | SLM | 67.5 | 305 | 87.5 | 30 | 50 | 4470.5 | 561.5 | 7.2 | 1922 | LOF | 0 | 0 | 0 | 0 | 5.5 | 0 | 0 | 0 | 90 | 4.2 | 0 | 0 | 0 | 0 | 0 | 0 | 0 | 0 | 0 | 0 | https://www.sciencedirect.com/science/article/abs/pii/S0030399217306437
Ti-6Al-4V | PBF | SLM | 75 | 146 |  | 60 | 50 | 4470.5 | 561.5 | 7.2 | 1922 | keyhole | 0 | 0 | 0 | 0 | 5.5 | 0 | 0 | 0 | 90 | 4.2 | 0 | 0 | 0 | 0 | 0 | 0 | 0 | 0 | 0 | 0 | https://onlinelibrary.wiley.com/doi/abs/10.1002/adem.201900455
Ti-6Al-4V | PBF | SLM | 75 | 455 |  | 60 | 50 | 4470.5 | 561.5 | 7.2 | 1922 | keyhole | 0 | 0 | 0 | 0 | 5.5 | 0 | 0 | 0 | 90 | 4.2 | 0 | 0 | 0 | 0 | 0 | 0 | 0 | 0 | 0 | 0 | https://onlinelibrary.wiley.com/doi/abs/10.1002/adem.201900456
Ti-6Al-4V | PBF | SLM | 100 | 146 |  | 60 | 50 | 4470.5 | 561.5 | 7.2 | 1922 | keyhole | 0 | 0 | 0 | 0 | 5.5 | 0 | 0 | 0 | 90 | 4.2 | 0 | 0 | 0 | 0 | 0 | 0 | 0 | 0 | 0 | 0 | https://onlinelibrary.wiley.com/doi/abs/10.1002/adem.201900457
Ti-6Al-4V | PBF | SLM | 100 | 455 |  | 60 | 50 | 4470.5 | 561.5 | 7.2 | 1922 | keyhole | 0 | 0 | 0 | 0 | 5.5 | 0 | 0 | 0 | 90 | 4.2 | 0 | 0 | 0 | 0 | 0 | 0 | 0 | 0 | 0 | 0 | https://onlinelibrary.wiley.com/doi/abs/10.1002/adem.201900458
Ti-6Al-4V | PBF | SLM | 125 | 146 |  | 60 | 50 | 4470.5 | 561.5 | 7.2 | 1922 | keyhole | 0 | 0 | 0 | 0 | 5.5 | 0 | 0 | 0 | 90 | 4.2 | 0 | 0 | 0 | 0 | 0 | 0 | 0 | 0 | 0 | 0 | https://onlinelibrary.wiley.com/doi/abs/10.1002/adem.201900459
Ti-6Al-4V | PBF | SLM | 125 | 455 |  | 60 | 50 | 4470.5 | 561.5 | 7.2 | 1922 | keyhole | 0 | 0 | 0 | 0 | 5.5 | 0 | 0 | 0 | 90 | 4.2 | 0 | 0 | 0 | 0 | 0 | 0 | 0 | 0 | 0 | 0 | https://onlinelibrary.wiley.com/doi/abs/10.1002/adem.201900460
Ti-6Al-4V | PBF | SLM | 150 | 455 |  | 60 | 50 | 4470.5 | 561.5 | 7.2 | 1922 | keyhole | 0 | 0 | 0 | 0 | 5.5 | 0 | 0 | 0 | 90 | 4.2 | 0 | 0 | 0 | 0 | 0 | 0 | 0 | 0 | 0 | 0 | https://onlinelibrary.wiley.com/doi/abs/10.1002/adem.201900462
Ti-6Al-4V | PBF | SLM | 175 | 455 |  | 60 | 50 | 4470.5 | 561.5 | 7.2 | 1922 | keyhole | 0 | 0 | 0 | 0 | 5.5 | 0 | 0 | 0 | 90 | 4.2 | 0 | 0 | 0 | 0 | 0 | 0 | 0 | 0 | 0 | 0 | https://onlinelibrary.wiley.com/doi/abs/10.1002/adem.201900464
Ti-6Al-4V | PBF | SLM | 100 | 400 |  |  | 95 | 4470.5 | 561.5 | 7.2 | 1922 | LOF | 0 | 0 | 0 | 0 | 5.5 | 0 | 0 | 0 | 90 | 4.2 | 0 | 0 | 0 | 0 | 0 | 0 | 0 | 0 | 0 | 0 | https://www.osti.gov/biblio/1547721-keyhole-threshold-morphology-laser-melting-revealed-ultrahigh-speed-ray-imaging
Ti-6Al-4V | PBF | SLM | 120 | 400 |  |  | 95 | 4470.5 | 561.5 | 7.2 | 1922 | desirable | 0 | 0 | 0 | 0 | 5.5 | 0 | 0 | 0 | 90 | 4.2 | 0 | 0 | 0 | 0 | 0 | 0 | 0 | 0 | 0 | 0 | https://www.osti.gov/biblio/1547721-keyhole-threshold-morphology-laser-melting-revealed-ultrahigh-speed-ray-imaging
Ti-6Al-4V | PBF | SLM | 150 | 400 |  |  | 95 | 4470.5 | 561.5 | 7.2 | 1922 | keyhole | 0 | 0 | 0 | 0 | 5.5 | 0 | 0 | 0 | 90 | 4.2 | 0 | 0 | 0 | 0 | 0 | 0 | 0 | 0 | 0 | 0 | https://www.osti.gov/biblio/1547721-keyhole-threshold-morphology-laser-melting-revealed-ultrahigh-speed-ray-imaging
Ti-6Al-4V | PBF | SLM | 200 | 400 |  |  | 95 | 4470.5 | 561.5 | 7.2 | 1922 | keyhole | 0 | 0 | 0 | 0 | 5.5 | 0 | 0 | 0 | 90 | 4.2 | 0 | 0 | 0 | 0 | 0 | 0 | 0 | 0 | 0 | 0 | https://www.osti.gov/biblio/1547721-keyhole-threshold-morphology-laser-melting-revealed-ultrahigh-speed-ray-imaging
Ti-6Al-4V | PBF | SLM | 230 | 400 |  |  | 95 | 4470.5 | 561.5 | 7.2 | 1922 | keyhole | 0 | 0 | 0 | 0 | 5.5 | 0 | 0 | 0 | 90 | 4.2 | 0 | 0 | 0 | 0 | 0 | 0 | 0 | 0 | 0 | 0 | https://www.osti.gov/biblio/1547721-keyhole-threshold-morphology-laser-melting-revealed-ultrahigh-speed-ray-imaging
Ti-6Al-4V | PBF | SLM | 150 | 600 |  |  | 95 | 4470.5 | 561.5 | 7.2 | 1922 | desirable | 0 | 0 | 0 | 0 | 5.5 | 0 | 0 | 0 | 90 | 4.2 | 0 | 0 | 0 | 0 | 0 | 0 | 0 | 0 | 0 | 0 | https://www.osti.gov/biblio/1547721-keyhole-threshold-morphology-laser-melting-revealed-ultrahigh-speed-ray-imaging
Ti-6Al-4V | PBF | SLM | 175 | 600 |  |  | 95 | 4470.5 | 561.5 | 7.2 | 1922 | keyhole | 0 | 0 | 0 | 0 | 5.5 | 0 | 0 | 0 | 90 | 4.2 | 0 | 0 | 0 | 0 | 0 | 0 | 0 | 0 | 0 | 0 | https://www.osti.gov/biblio/1547721-keyhole-threshold-morphology-laser-melting-revealed-ultrahigh-speed-ray-imaging
Ti-6Al-4V | PBF | SLM | 200 | 600 |  |  | 95 | 4470.5 | 561.5 | 7.2 | 1922 | keyhole | 0 | 0 | 0 | 0 | 5.5 | 0 | 0 | 0 | 90 | 4.2 | 0 | 0 | 0 | 0 | 0 | 0 | 0 | 0 | 0 | 0 | https://www.osti.gov/biblio/1547721-keyhole-threshold-morphology-laser-melting-revealed-ultrahigh-speed-ray-imaging
Ti-6Al-4V | PBF | SLM | 250 | 600 |  |  | 95 | 4470.5 | 561.5 | 7.2 | 1922 | keyhole | 0 | 0 | 0 | 0 | 5.5 | 0 | 0 | 0 | 90 | 4.2 | 0 | 0 | 0 | 0 | 0 | 0 | 0 | 0 | 0 | 0 | https://www.osti.gov/biblio/1547721-keyhole-threshold-morphology-laser-melting-revealed-ultrahigh-speed-ray-imaging
Ti-6Al-4V | PBF | SLM | 280 | 600 |  |  | 95 | 4470.5 | 561.5 | 7.2 | 1922 | keyhole | 0 | 0 | 0 | 0 | 5.5 | 0 | 0 | 0 | 90 | 4.2 | 0 | 0 | 0 | 0 | 0 | 0 | 0 | 0 | 0 | 0 | https://www.osti.gov/biblio/1547721-keyhole-threshold-morphology-laser-melting-revealed-ultrahigh-speed-ray-imaging
Ti-6Al-4V | PBF | SLM | 350 | 600 |  |  | 95 | 4470.5 | 561.5 | 7.2 | 1922 | keyhole | 0 | 0 | 0 | 0 | 5.5 | 0 | 0 | 0 | 90 | 4.2 | 0 | 0 | 0 | 0 | 0 | 0 | 0 | 0 | 0 | 0 | https://www.osti.gov/biblio/1547721-keyhole-threshold-morphology-laser-melting-revealed-ultrahigh-speed-ray-imaging
Ti-6Al-4V | PBF | SLM | 400 | 600 |  |  | 95 | 4470.5 | 561.5 | 7.2 | 1922 | keyhole | 0 | 0 | 0 | 0 | 5.5 | 0 | 0 | 0 | 90 | 4.2 | 0 | 0 | 0 | 0 | 0 | 0 | 0 | 0 | 0 | 0 | https://www.osti.gov/biblio/1547721-keyhole-threshold-morphology-laser-melting-revealed-ultrahigh-speed-ray-imaging
Ti-6Al-4V | PBF | SLM | 450 | 600 |  |  | 95 | 4470.5 | 561.5 | 7.2 | 1922 | keyhole | 0 | 0 | 0 | 0 | 5.5 | 0 | 0 | 0 | 90 | 4.2 | 0 | 0 | 0 | 0 | 0 | 0 | 0 | 0 | 0 | 0 | https://www.osti.gov/biblio/1547721-keyhole-threshold-morphology-laser-melting-revealed-ultrahigh-speed-ray-imaging
Ti-6Al-4V | PBF | SLM | 100 | 700 |  |  | 95 | 4470.5 | 561.5 | 7.2 | 1922 | LOF | 0 | 0 | 0 | 0 | 5.5 | 0 | 0 | 0 | 90 | 4.2 | 0 | 0 | 0 | 0 | 0 | 0 | 0 | 0 | 0 | 0 | https://www.osti.gov/biblio/1547721-keyhole-threshold-morphology-laser-melting-revealed-ultrahigh-speed-ray-imaging
Ti-6Al-4V | PBF | SLM | 150 | 700 |  |  | 95 | 4470.5 | 561.5 | 7.2 | 1922 | desirable | 0 | 0 | 0 | 0 | 5.5 | 0 | 0 | 0 | 90 | 4.2 | 0 | 0 | 0 | 0 | 0 | 0 | 0 | 0 | 0 | 0 | https://www.osti.gov/biblio/1547721-keyhole-threshold-morphology-laser-melting-revealed-ultrahigh-speed-ray-imaging
Ti-6Al-4V | PBF | SLM | 200 | 700 |  |  | 95 | 4470.5 | 561.5 | 7.2 | 1922 | keyhole | 0 | 0 | 0 | 0 | 5.5 | 0 | 0 | 0 | 90 | 4.2 | 0 | 0 | 0 | 0 | 0 | 0 | 0 | 0 | 0 | 0 | https://www.osti.gov/biblio/1547721-keyhole-threshold-morphology-laser-melting-revealed-ultrahigh-speed-ray-imaging
Ti-6Al-4V | PBF | SLM | 250 | 700 |  |  | 95 | 4470.5 | 561.5 | 7.2 | 1922 | keyhole | 0 | 0 | 0 | 0 | 5.5 | 0 | 0 | 0 | 90 | 4.2 | 0 | 0 | 0 | 0 | 0 | 0 | 0 | 0 | 0 | 0 | https://www.osti.gov/biblio/1547721-keyhole-threshold-morphology-laser-melting-revealed-ultrahigh-speed-ray-imaging
Ti-6Al-4V | PBF | SLM | 300 | 700 |  |  | 95 | 4470.5 | 561.5 | 7.2 | 1922 | keyhole | 0 | 0 | 0 | 0 | 5.5 | 0 | 0 | 0 | 90 | 4.2 | 0 | 0 | 0 | 0 | 0 | 0 | 0 | 0 | 0 | 0 | https://www.osti.gov/biblio/1547721-keyhole-threshold-morphology-laser-melting-revealed-ultrahigh-speed-ray-imaging
Ti-6Al-4V | PBF | SLM | 350 | 700 |  |  | 95 | 4470.5 | 561.5 | 7.2 | 1922 | keyhole | 0 | 0 | 0 | 0 | 5.5 | 0 | 0 | 0 | 90 | 4.2 | 0 | 0 | 0 | 0 | 0 | 0 | 0 | 0 | 0 | 0 | https://www.osti.gov/biblio/1547721-keyhole-threshold-morphology-laser-melting-revealed-ultrahigh-speed-ray-imaging
Ti-6Al-4V | PBF | SLM | 400 | 700 |  |  | 95 | 4470.5 | 561.5 | 7.2 | 1922 | keyhole | 0 | 0 | 0 | 0 | 5.5 | 0 | 0 | 0 | 90 | 4.2 | 0 | 0 | 0 | 0 | 0 | 0 | 0 | 0 | 0 | 0 | https://www.osti.gov/biblio/1547721-keyhole-threshold-morphology-laser-melting-revealed-ultrahigh-speed-ray-imaging
Ti-6Al-4V | PBF | SLM | 450 | 700 |  |  | 95 | 4470.5 | 561.5 | 7.2 | 1922 | keyhole | 0 | 0 | 0 | 0 | 5.5 | 0 | 0 | 0 | 90 | 4.2 | 0 | 0 | 0 | 0 | 0 | 0 | 0 | 0 | 0 | 0 | https://www.osti.gov/biblio/1547721-keyhole-threshold-morphology-laser-melting-revealed-ultrahigh-speed-ray-imaging
Ti-6Al-4V | PBF | SLM | 520 | 700 |  |  | 95 | 4470.5 | 561.5 | 7.2 | 1922 | keyhole | 0 | 0 | 0 | 0 | 5.5 | 0 | 0 | 0 | 90 | 4.2 | 0 | 0 | 0 | 0 | 0 | 0 | 0 | 0 | 0 | 0 | https://www.osti.gov/biblio/1547721-keyhole-threshold-morphology-laser-melting-revealed-ultrahigh-speed-ray-imaging
Ti-6Al-4V | PBF | SLM | 150 | 900 |  |  | 95 | 4470.5 | 561.5 | 7.2 | 1922 | desirable | 0 | 0 | 0 | 0 | 5.5 | 0 | 0 | 0 | 90 | 4.2 | 0 | 0 | 0 | 0 | 0 | 0 | 0 | 0 | 0 | 0 | https://www.osti.gov/biblio/1547721-keyhole-threshold-morphology-laser-melting-revealed-ultrahigh-speed-ray-imaging
Ti-6Al-4V | PBF | SLM | 200 | 900 |  |  | 95 | 4470.5 | 561.5 | 7.2 | 1922 | keyhole | 0 | 0 | 0 | 0 | 5.5 | 0 | 0 | 0 | 90 | 4.2 | 0 | 0 | 0 | 0 | 0 | 0 | 0 | 0 | 0 | 0 | https://www.osti.gov/biblio/1547721-keyhole-threshold-morphology-laser-melting-revealed-ultrahigh-speed-ray-imaging
Ti-6Al-4V | PBF | SLM | 250 | 900 |  |  | 95 | 4470.5 | 561.5 | 7.2 | 1922 | keyhole | 0 | 0 | 0 | 0 | 5.5 | 0 | 0 | 0 | 90 | 4.2 | 0 | 0 | 0 | 0 | 0 | 0 | 0 | 0 | 0 | 0 | https://www.osti.gov/biblio/1547721-keyhole-threshold-morphology-laser-melting-revealed-ultrahigh-speed-ray-imaging
Ti-6Al-4V | PBF | SLM | 300 | 900 |  |  | 95 | 4470.5 | 561.5 | 7.2 | 1922 | keyhole | 0 | 0 | 0 | 0 | 5.5 | 0 | 0 | 0 | 90 | 4.2 | 0 | 0 | 0 | 0 | 0 | 0 | 0 | 0 | 0 | 0 | https://www.osti.gov/biblio/1547721-keyhole-threshold-morphology-laser-melting-revealed-ultrahigh-speed-ray-imaging
Ti-6Al-4V | PBF | SLM | 350 | 900 |  |  | 95 | 4470.5 | 561.5 | 7.2 | 1922 | keyhole | 0 | 0 | 0 | 0 | 5.5 | 0 | 0 | 0 | 90 | 4.2 | 0 | 0 | 0 | 0 | 0 | 0 | 0 | 0 | 0 | 0 | https://www.osti.gov/biblio/1547721-keyhole-threshold-morphology-laser-melting-revealed-ultrahigh-speed-ray-imaging
Ti-6Al-4V | PBF | SLM | 400 | 900 |  |  | 95 | 4470.5 | 561.5 | 7.2 | 1922 | keyhole | 0 | 0 | 0 | 0 | 5.5 | 0 | 0 | 0 | 90 | 4.2 | 0 | 0 | 0 | 0 | 0 | 0 | 0 | 0 | 0 | 0 | https://www.osti.gov/biblio/1547721-keyhole-threshold-morphology-laser-melting-revealed-ultrahigh-speed-ray-imaging
Ti-6Al-4V | PBF | SLM | 450 | 900 |  |  | 95 | 4470.5 | 561.5 | 7.2 | 1922 | keyhole | 0 | 0 | 0 | 0 | 5.5 | 0 | 0 | 0 | 90 | 4.2 | 0 | 0 | 0 | 0 | 0 | 0 | 0 | 0 | 0 | 0 | https://www.osti.gov/biblio/1547721-keyhole-threshold-morphology-laser-melting-revealed-ultrahigh-speed-ray-imaging
Ti-6Al-4V | PBF | SLM | 520 | 900 |  |  | 95 | 4470.5 | 561.5 | 7.2 | 1922 | keyhole | 0 | 0 | 0 | 0 | 5.5 | 0 | 0 | 0 | 90 | 4.2 | 0 | 0 | 0 | 0 | 0 | 0 | 0 | 0 | 0 | 0 | https://www.osti.gov/biblio/1547721-keyhole-threshold-morphology-laser-melting-revealed-ultrahigh-speed-ray-imaging
Ti-6Al-4V | PBF | SLM | 200 | 1000 |  |  | 95 | 4470.5 | 561.5 | 7.2 | 1922 | keyhole | 0 | 0 | 0 | 0 | 5.5 | 0 | 0 | 0 | 90 | 4.2 | 0 | 0 | 0 | 0 | 0 | 0 | 0 | 0 | 0 | 0 | https://www.osti.gov/biblio/1547721-keyhole-threshold-morphology-laser-melting-revealed-ultrahigh-speed-ray-imaging
Ti-6Al-4V | PBF | SLM | 300 | 1000 |  |  | 95 | 4470.5 | 561.5 | 7.2 | 1922 | keyhole | 0 | 0 | 0 | 0 | 5.5 | 0 | 0 | 0 | 90 | 4.2 | 0 | 0 | 0 | 0 | 0 | 0 | 0 | 0 | 0 | 0 | https://www.osti.gov/biblio/1547721-keyhole-threshold-morphology-laser-melting-revealed-ultrahigh-speed-ray-imaging
Ti-6Al-4V | PBF | SLM | 350 | 1000 |  |  | 95 | 4470.5 | 561.5 | 7.2 | 1922 | keyhole | 0 | 0 | 0 | 0 | 5.5 | 0 | 0 | 0 | 90 | 4.2 | 0 | 0 | 0 | 0 | 0 | 0 | 0 | 0 | 0 | 0 | https://www.osti.gov/biblio/1547721-keyhole-threshold-morphology-laser-melting-revealed-ultrahigh-speed-ray-imaging
Ti-6Al-4V | PBF | SLM | 400 | 1000 |  |  | 95 | 4470.5 | 561.5 | 7.2 | 1922 | keyhole | 0 | 0 | 0 | 0 | 5.5 | 0 | 0 | 0 | 90 | 4.2 | 0 | 0 | 0 | 0 | 0 | 0 | 0 | 0 | 0 | 0 | https://www.osti.gov/biblio/1547721-keyhole-threshold-morphology-laser-melting-revealed-ultrahigh-speed-ray-imaging
Ti-6Al-4V | PBF | SLM | 450 | 1000 |  |  | 95 | 4470.5 | 561.5 | 7.2 | 1922 | keyhole | 0 | 0 | 0 | 0 | 5.5 | 0 | 0 | 0 | 90 | 4.2 | 0 | 0 | 0 | 0 | 0 | 0 | 0 | 0 | 0 | 0 | https://www.osti.gov/biblio/1547721-keyhole-threshold-morphology-laser-melting-revealed-ultrahigh-speed-ray-imaging
Ti-6Al-4V | PBF | SLM | 520 | 1000 |  |  | 95 | 4470.5 | 561.5 | 7.2 | 1922 | keyhole | 0 | 0 | 0 | 0 | 5.5 | 0 | 0 | 0 | 90 | 4.2 | 0 | 0 | 0 | 0 | 0 | 0 | 0 | 0 | 0 | 0 | https://www.osti.gov/biblio/1547721-keyhole-threshold-morphology-laser-melting-revealed-ultrahigh-speed-ray-imaging
Ti-6Al-4V | PBF | SLM | 200 | 1100 |  |  | 95 | 4470.5 | 561.5 | 7.2 | 1922 | keyhole | 0 | 0 | 0 | 0 | 5.5 | 0 | 0 | 0 | 90 | 4.2 | 0 | 0 | 0 | 0 | 0 | 0 | 0 | 0 | 0 | 0 | https://www.osti.gov/biblio/1547721-keyhole-threshold-morphology-laser-melting-revealed-ultrahigh-speed-ray-imaging
Ti-6Al-4V | PBF | SLM | 300 | 1100 |  |  | 95 | 4470.5 | 561.5 | 7.2 | 1922 | keyhole | 0 | 0 | 0 | 0 | 5.5 | 0 | 0 | 0 | 90 | 4.2 | 0 | 0 | 0 | 0 | 0 | 0 | 0 | 0 | 0 | 0 | https://www.osti.gov/biblio/1547721-keyhole-threshold-morphology-laser-melting-revealed-ultrahigh-speed-ray-imaging
Ti-6Al-4V | PBF | SLM | 400 | 1100 |  |  | 95 | 4470.5 | 561.5 | 7.2 | 1922 | keyhole | 0 | 0 | 0 | 0 | 5.5 | 0 | 0 | 0 | 90 | 4.2 | 0 | 0 | 0 | 0 | 0 | 0 | 0 | 0 | 0 | 0 | https://www.osti.gov/biblio/1547721-keyhole-threshold-morphology-laser-melting-revealed-ultrahigh-speed-ray-imaging
Ti-6Al-4V | PBF | SLM | 520 | 1100 |  |  | 95 | 4470.5 | 561.5 | 7.2 | 1922 | keyhole | 0 | 0 | 0 | 0 | 5.5 | 0 | 0 | 0 | 90 | 4.2 | 0 | 0 | 0 | 0 | 0 | 0 | 0 | 0 | 0 | 0 | https://www.osti.gov/biblio/1547721-keyhole-threshold-morphology-laser-melting-revealed-ultrahigh-speed-ray-imaging
Ti-6Al-4V | PBF | SLM | 150 | 1200 |  |  | 95 | 4470.5 | 561.5 | 7.2 | 1922 | desirable | 0 | 0 | 0 | 0 | 5.5 | 0 | 0 | 0 | 90 | 4.2 | 0 | 0 | 0 | 0 | 0 | 0 | 0 | 0 | 0 | 0 | https://www.osti.gov/biblio/1547721-keyhole-threshold-morphology-laser-melting-revealed-ultrahigh-speed-ray-imaging
Ti-6Al-4V | PBF | SLM | 200 | 1200 |  |  | 95 | 4470.5 | 561.5 | 7.2 | 1922 | keyhole | 0 | 0 | 0 | 0 | 5.5 | 0 | 0 | 0 | 90 | 4.2 | 0 | 0 | 0 | 0 | 0 | 0 | 0 | 0 | 0 | 0 | https://www.osti.gov/biblio/1547721-keyhole-threshold-morphology-laser-melting-revealed-ultrahigh-speed-ray-imaging
Ti-6Al-4V | PBF | SLM | 250 | 1200 |  |  | 95 | 4470.5 | 561.5 | 7.2 | 1922 | keyhole | 0 | 0 | 0 | 0 | 5.5 | 0 | 0 | 0 | 90 | 4.2 | 0 | 0 | 0 | 0 | 0 | 0 | 0 | 0 | 0 | 0 | https://www.osti.gov/biblio/1547721-keyhole-threshold-morphology-laser-melting-revealed-ultrahigh-speed-ray-imaging
Ti-6Al-4V | PBF | SLM | 300 | 1200 |  |  | 95 | 4470.5 | 561.5 | 7.2 | 1922 | keyhole | 0 | 0 | 0 | 0 | 5.5 | 0 | 0 | 0 | 90 | 4.2 | 0 | 0 | 0 | 0 | 0 | 0 | 0 | 0 | 0 | 0 | https://www.osti.gov/biblio/1547721-keyhole-threshold-morphology-laser-melting-revealed-ultrahigh-speed-ray-imaging
Ti-6Al-4V | PBF | SLM | 350 | 1200 |  |  | 95 | 4470.5 | 561.5 | 7.2 | 1922 | keyhole | 0 | 0 | 0 | 0 | 5.5 | 0 | 0 | 0 | 90 | 4.2 | 0 | 0 | 0 | 0 | 0 | 0 | 0 | 0 | 0 | 0 | https://www.osti.gov/biblio/1547721-keyhole-threshold-morphology-laser-melting-revealed-ultrahigh-speed-ray-imaging
Ti-6Al-4V | PBF | SLM | 450 | 1200 |  |  | 95 | 4470.5 | 561.5 | 7.2 | 1922 | keyhole | 0 | 0 | 0 | 0 | 5.5 | 0 | 0 | 0 | 90 | 4.2 | 0 | 0 | 0 | 0 | 0 | 0 | 0 | 0 | 0 | 0 | https://www.osti.gov/biblio/1547721-keyhole-threshold-morphology-laser-melting-revealed-ultrahigh-speed-ray-imaging
Ti-6Al-4V | PBF | SLM | 520 | 1200 |  |  | 95 | 4470.5 | 561.5 | 7.2 | 1922 | keyhole | 0 | 0 | 0 | 0 | 5.5 | 0 | 0 | 0 | 90 | 4.2 | 0 | 0 | 0 | 0 | 0 | 0 | 0 | 0 | 0 | 0 | https://www.osti.gov/biblio/1547721-keyhole-threshold-morphology-laser-melting-revealed-ultrahigh-speed-ray-imaging
Ti-6Al-4V | PBF | SLM | 40 | 200 |  | 30 | 39 | 4470.5 | 561.5 | 7.2 | 1922 | desirable | 0 | 0 | 0 | 0 | 5.5 | 0 | 0 | 0 | 90 | 4.2 | 0 | 0 | 0 | 0 | 0 | 0 | 0 | 0 | 0 | 0
Ti-6Al-4V | PBF | SLM | 40 | 400 |  | 30 | 39 | 4470.5 | 561.5 | 7.2 | 1922 | LOF | 0 | 0 | 0 | 0 | 5.5 | 0 | 0 | 0 | 90 | 4.2 | 0 | 0 | 0 | 0 | 0 | 0 | 0 | 0 | 0 | 0
Ti-6Al-4V | PBF | SLM | 40 | 600 |  | 30 | 39 | 4470.5 | 561.5 | 7.2 | 1922 | LOF | 0 | 0 | 0 | 0 | 5.5 | 0 | 0 | 0 | 90 | 4.2 | 0 | 0 | 0 | 0 | 0 | 0 | 0 | 0 | 0 | 0
Ti-6Al-4V | PBF | SLM | 40 | 800 |  | 30 | 39 | 4470.5 | 561.5 | 7.2 | 1922 | LOF | 0 | 0 | 0 | 0 | 5.5 | 0 | 0 | 0 | 90 | 4.2 | 0 | 0 | 0 | 0 | 0 | 0 | 0 | 0 | 0 | 0
Ti-6Al-4V | PBF | SLM | 40 | 1000 |  | 30 | 39 | 4470.5 | 561.5 | 7.2 | 1922 | LOF | 0 | 0 | 0 | 0 | 5.5 | 0 | 0 | 0 | 90 | 4.2 | 0 | 0 | 0 | 0 | 0 | 0 | 0 | 0 | 0 | 0
Ti-6Al-4V | PBF | SLM | 40 | 1200 |  | 30 | 39 | 4470.5 | 561.5 | 7.2 | 1922 | LOF | 0 | 0 | 0 | 0 | 5.5 | 0 | 0 | 0 | 90 | 4.2 | 0 | 0 | 0 | 0 | 0 | 0 | 0 | 0 | 0 | 0
Ti-6Al-4V | PBF | SLM | 40 | 1400 |  | 30 | 39 | 4470.5 | 561.5 | 7.2 | 1922 | LOF | 0 | 0 | 0 | 0 | 5.5 | 0 | 0 | 0 | 90 | 4.2 | 0 | 0 | 0 | 0 | 0 | 0 | 0 | 0 | 0 | 0
Ti-6Al-4V | PBF | SLM | 80 | 200 |  | 30 | 39 | 4470.5 | 561.5 | 7.2 | 1922 | desirable | 0 | 0 | 0 | 0 | 5.5 | 0 | 0 | 0 | 90 | 4.2 | 0 | 0 | 0 | 0 | 0 | 0 | 0 | 0 | 0 | 0
Ti-6Al-4V | PBF | SLM | 80 | 400 |  | 30 | 39 | 4470.5 | 561.5 | 7.2 | 1922 | desirable | 0 | 0 | 0 | 0 | 5.5 | 0 | 0 | 0 | 90 | 4.2 | 0 | 0 | 0 | 0 | 0 | 0 | 0 | 0 | 0 | 0
Ti-6Al-4V | PBF | SLM | 80 | 600 |  | 30 | 39 | 4470.5 | 561.5 | 7.2 | 1922 | desirable | 0 | 0 | 0 | 0 | 5.5 | 0 | 0 | 0 | 90 | 4.2 | 0 | 0 | 0 | 0 | 0 | 0 | 0 | 0 | 0 | 0
Ti-6Al-4V | PBF | SLM | 80 | 800 |  | 30 | 39 | 4470.5 | 561.5 | 7.2 | 1922 | desirable | 0 | 0 | 0 | 0 | 5.5 | 0 | 0 | 0 | 90 | 4.2 | 0 | 0 | 0 | 0 | 0 | 0 | 0 | 0 | 0 | 0
Ti-6Al-4V | PBF | SLM | 80 | 1000 |  | 30 | 39 | 4470.5 | 561.5 | 7.2 | 1922 | LOF | 0 | 0 | 0 | 0 | 5.5 | 0 | 0 | 0 | 90 | 4.2 | 0 | 0 | 0 | 0 | 0 | 0 | 0 | 0 | 0 | 0
Ti-6Al-4V | PBF | SLM | 80 | 1200 |  | 30 | 39 | 4470.5 | 561.5 | 7.2 | 1922 | LOF | 0 | 0 | 0 | 0 | 5.5 | 0 | 0 | 0 | 90 | 4.2 | 0 | 0 | 0 | 0 | 0 | 0 | 0 | 0 | 0 | 0
Ti-6Al-4V | PBF | SLM | 80 | 1400 |  | 30 | 39 | 4470.5 | 561.5 | 7.2 | 1922 | LOF | 0 | 0 | 0 | 0 | 5.5 | 0 | 0 | 0 | 90 | 4.2 | 0 | 0 | 0 | 0 | 0 | 0 | 0 | 0 | 0 | 0
Ti-6Al-4V | PBF | SLM | 80 | 1600 |  | 30 | 39 | 4470.5 | 561.5 | 7.2 | 1922 | LOF | 0 | 0 | 0 | 0 | 5.5 | 0 | 0 | 0 | 90 | 4.2 | 0 | 0 | 0 | 0 | 0 | 0 | 0 | 0 | 0 | 0
Ti-6Al-4V | PBF | SLM | 120 | 400 |  | 30 | 39 | 4470.5 | 561.5 | 7.2 | 1922 | desirable | 0 | 0 | 0 | 0 | 5.5 | 0 | 0 | 0 | 90 | 4.2 | 0 | 0 | 0 | 0 | 0 | 0 | 0 | 0 | 0 | 0
Ti-6Al-4V | PBF | SLM | 120 | 600 |  | 30 | 39 | 4470.5 | 561.5 | 7.2 | 1922 | desirable | 0 | 0 | 0 | 0 | 5.5 | 0 | 0 | 0 | 90 | 4.2 | 0 | 0 | 0 | 0 | 0 | 0 | 0 | 0 | 0 | 0
Ti-6Al-4V | PBF | SLM | 120 | 800 |  | 30 | 39 | 4470.5 | 561.5 | 7.2 | 1922 | desirable | 0 | 0 | 0 | 0 | 5.5 | 0 | 0 | 0 | 90 | 4.2 | 0 | 0 | 0 | 0 | 0 | 0 | 0 | 0 | 0 | 0
Ti-6Al-4V | PBF | SLM | 120 | 1000 |  | 30 | 39 | 4470.5 | 561.5 | 7.2 | 1922 | desirable | 0 | 0 | 0 | 0 | 5.5 | 0 | 0 | 0 | 90 | 4.2 | 0 | 0 | 0 | 0 | 0 | 0 | 0 | 0 | 0 | 0
Ti-6Al-4V | PBF | SLM | 120 | 1200 |  | 30 | 39 | 4470.5 | 561.5 | 7.2 | 1922 | desirable | 0 | 0 | 0 | 0 | 5.5 | 0 | 0 | 0 | 90 | 4.2 | 0 | 0 | 0 | 0 | 0 | 0 | 0 | 0 | 0 | 0
Ti-6Al-4V | PBF | SLM | 120 | 1400 |  | 30 | 39 | 4470.5 | 561.5 | 7.2 | 1922 | balling | 0 | 0 | 0 | 0 | 5.5 | 0 | 0 | 0 | 90 | 4.2 | 0 | 0 | 0 | 0 | 0 | 0 | 0 | 0 | 0 | 0
Ti-6Al-4V | PBF | SLM | 120 | 1600 |  | 30 | 39 | 4470.5 | 561.5 | 7.2 | 1922 | balling | 0 | 0 | 0 | 0 | 5.5 | 0 | 0 | 0 | 90 | 4.2 | 0 | 0 | 0 | 0 | 0 | 0 | 0 | 0 | 0 | 0
Ti-6Al-4V | PBF | SLM | 160 | 400 |  | 30 | 39 | 4470.5 | 561.5 | 7.2 | 1922 | desirable | 0 | 0 | 0 | 0 | 5.5 | 0 | 0 | 0 | 90 | 4.2 | 0 | 0 | 0 | 0 | 0 | 0 | 0 | 0 | 0 | 0
Ti-6Al-4V | PBF | SLM | 160 | 600 |  | 30 | 39 | 4470.5 | 561.5 | 7.2 | 1922 | desirable | 0 | 0 | 0 | 0 | 5.5 | 0 | 0 | 0 | 90 | 4.2 | 0 | 0 | 0 | 0 | 0 | 0 | 0 | 0 | 0 | 0
Ti-6Al-4V | PBF | SLM | 160 | 800 |  | 30 | 39 | 4470.5 | 561.5 | 7.2 | 1922 | desirable | 0 | 0 | 0 | 0 | 5.5 | 0 | 0 | 0 | 90 | 4.2 | 0 | 0 | 0 | 0 | 0 | 0 | 0 | 0 | 0 | 0
Ti-6Al-4V | PBF | SLM | 160 | 1000 |  | 30 | 39 | 4470.5 | 561.5 | 7.2 | 1922 | desirable | 0 | 0 | 0 | 0 | 5.5 | 0 | 0 | 0 | 90 | 4.2 | 0 | 0 | 0 | 0 | 0 | 0 | 0 | 0 | 0 | 0
Ti-6Al-4V | PBF | SLM | 160 | 1200 |  | 30 | 39 | 4470.5 | 561.5 | 7.2 | 1922 | desirable | 0 | 0 | 0 | 0 | 5.5 | 0 | 0 | 0 | 90 | 4.2 | 0 | 0 | 0 | 0 | 0 | 0 | 0 | 0 | 0 | 0
Ti-6Al-4V | PBF | SLM | 160 | 1400 |  | 30 | 39 | 4470.5 | 561.5 | 7.2 | 1922 | desirable | 0 | 0 | 0 | 0 | 5.5 | 0 | 0 | 0 | 90 | 4.2 | 0 | 0 | 0 | 0 | 0 | 0 | 0 | 0 | 0 | 0
Ti-6Al-4V | PBF | SLM | 160 | 1600 |  | 30 | 39 | 4470.5 | 561.5 | 7.2 | 1922 | balling | 0 | 0 | 0 | 0 | 5.5 | 0 | 0 | 0 | 90 | 4.2 | 0 | 0 | 0 | 0 | 0 | 0 | 0 | 0 | 0 | 0
Ti-6Al-4V | PBF | SLM | 50 | 800 |  | 60 | 50 | 4470.5 | 561.5 | 7.2 | 1922 | keyhole | 0 | 0 | 0 | 0 | 5.5 | 0 | 0 | 0 | 90 | 4.2 | 0 | 0 | 0 | 0 | 0 | 0 | 0 | 0 | 0 | 0
Ti-6Al-4V | PBF | SLM | 50 | 1000 |  | 60 | 50 | 4470.5 | 561.5 | 7.2 | 1922 | keyhole | 0 | 0 | 0 | 0 | 5.5 | 0 | 0 | 0 | 90 | 4.2 | 0 | 0 | 0 | 0 | 0 | 0 | 0 | 0 | 0 | 0
Ti-6Al-4V | PBF | SLM | 75 | 800 |  | 60 | 50 | 4470.5 | 561.5 | 7.2 | 1922 | keyhole | 0 | 0 | 0 | 0 | 5.5 | 0 | 0 | 0 | 90 | 4.2 | 0 | 0 | 0 | 0 | 0 | 0 | 0 | 0 | 0 | 0
Ti-6Al-4V | PBF | SLM | 75 | 1000 |  | 60 | 50 | 4470.5 | 561.5 | 7.2 | 1922 | keyhole | 0 | 0 | 0 | 0 | 5.5 | 0 | 0 | 0 | 90 | 4.2 | 0 | 0 | 0 | 0 | 0 | 0 | 0 | 0 | 0 | 0
Ti-6Al-4V | PBF | SLM | 100 | 800 |  | 60 | 50 | 4470.5 | 561.5 | 7.2 | 1922 | keyhole | 0 | 0 | 0 | 0 | 5.5 | 0 | 0 | 0 | 90 | 4.2 | 0 | 0 | 0 | 0 | 0 | 0 | 0 | 0 | 0 | 0
Ti-6Al-4V | PBF | SLM | 100 | 1000 |  | 60 | 50 | 4470.5 | 561.5 | 7.2 | 1922 | keyhole | 0 | 0 | 0 | 0 | 5.5 | 0 | 0 | 0 | 90 | 4.2 | 0 | 0 | 0 | 0 | 0 | 0 | 0 | 0 | 0 | 0
Ti-6Al-4V | PBF | SLM | 125 | 800 |  | 60 | 50 | 4470.5 | 561.5 | 7.2 | 1922 | keyhole | 0 | 0 | 0 | 0 | 5.5 | 0 | 0 | 0 | 90 | 4.2 | 0 | 0 | 0 | 0 | 0 | 0 | 0 | 0 | 0 | 0
Ti-6Al-4V | PBF | SLM | 125 | 1000 |  | 60 | 50 | 4470.5 | 561.5 | 7.2 | 1922 | keyhole | 0 | 0 | 0 | 0 | 5.5 | 0 | 0 | 0 | 90 | 4.2 | 0 | 0 | 0 | 0 | 0 | 0 | 0 | 0 | 0 | 0
Ti-6Al-4V | PBF | SLM | 150 | 800 |  | 60 | 50 | 4470.5 | 561.5 | 7.2 | 1922 | keyhole | 0 | 0 | 0 | 0 | 5.5 | 0 | 0 | 0 | 90 | 4.2 | 0 | 0 | 0 | 0 | 0 | 0 | 0 | 0 | 0 | 0
Ti-6Al-4V | PBF | SLM | 150 | 1000 |  | 60 | 50 | 4470.5 | 561.5 | 7.2 | 1922 | keyhole | 0 | 0 | 0 | 0 | 5.5 | 0 | 0 | 0 | 90 | 4.2 | 0 | 0 | 0 | 0 | 0 | 0 | 0 | 0 | 0 | 0
Ti-6Al-4V | PBF | SLM | 175 | 800 |  | 60 | 50 | 4470.5 | 561.5 | 7.2 | 1922 | keyhole | 0 | 0 | 0 | 0 | 5.5 | 0 | 0 | 0 | 90 | 4.2 | 0 | 0 | 0 | 0 | 0 | 0 | 0 | 0 | 0 | 0
Ti-6Al-4V | PBF | SLM | 175 | 1000 |  | 60 | 50 | 4470.5 | 561.5 | 7.2 | 1922 | keyhole | 0 | 0 | 0 | 0 | 5.5 | 0 | 0 | 0 | 90 | 4.2 | 0 | 0 | 0 | 0 | 0 | 0 | 0 | 0 | 0 | 0
Ti-6Al-4V | PBF | SLM | 200 | 800 |  | 60 | 50 | 4470.5 | 561.5 | 7.2 | 1922 | keyhole | 0 | 0 | 0 | 0 | 5.5 | 0 | 0 | 0 | 90 | 4.2 | 0 | 0 | 0 | 0 | 0 | 0 | 0 | 0 | 0 | 0
Ti-6Al-4V | PBF | SLM | 200 | 1000 |  | 60 | 50 | 4470.5 | 561.5 | 7.2 | 1922 | keyhole | 0 | 0 | 0 | 0 | 5.5 | 0 | 0 | 0 | 90 | 4.2 | 0 | 0 | 0 | 0 | 0 | 0 | 0 | 0 | 0 | 0
Ti-6Al-4V | PBF | SLM | 225 | 800 |  | 60 | 50 | 4470.5 | 561.5 | 7.2 | 1922 | keyhole | 0 | 0 | 0 | 0 | 5.5 | 0 | 0 | 0 | 90 | 4.2 | 0 | 0 | 0 | 0 | 0 | 0 | 0 | 0 | 0 | 0
Ti-6Al-4V | PBF | SLM | 225 | 1000 |  | 60 | 50 | 4470.5 | 561.5 | 7.2 | 1922 | keyhole | 0 | 0 | 0 | 0 | 5.5 | 0 | 0 | 0 | 90 | 4.2 | 0 | 0 | 0 | 0 | 0 | 0 | 0 | 0 | 0 | 0
Ti-6Al-4V | PBF | SLM | 250 | 800 |  | 60 | 50 | 4470.5 | 561.5 | 7.2 | 1922 | keyhole | 0 | 0 | 0 | 0 | 5.5 | 0 | 0 | 0 | 90 | 4.2 | 0 | 0 | 0 | 0 | 0 | 0 | 0 | 0 | 0 | 0
Ti-6Al-4V | PBF | SLM | 250 | 1000 |  | 60 | 50 | 4470.5 | 561.5 | 7.2 | 1922 | keyhole | 0 | 0 | 0 | 0 | 5.5 | 0 | 0 | 0 | 90 | 4.2 | 0 | 0 | 0 | 0 | 0 | 0 | 0 | 0 | 0 | 0
Ti-6Al-4V | PBF | SLM | 300 | 800 |  | 60 | 50 | 4470.5 | 561.5 | 7.2 | 1922 | keyhole | 0 | 0 | 0 | 0 | 5.5 | 0 | 0 | 0 | 90 | 4.2 | 0 | 0 | 0 | 0 | 0 | 0 | 0 | 0 | 0 | 0
Ti-6Al-4V | PBF | SLM | 300 | 1000 |  | 60 | 50 | 4470.5 | 561.5 | 7.2 | 1922 | keyhole | 0 | 0 | 0 | 0 | 5.5 | 0 | 0 | 0 | 90 | 4.2 | 0 | 0 | 0 | 0 | 0 | 0 | 0 | 0 | 0 | 0
Ti-6Al-4V | PBF | SLM | 175 | 850 |  | 35 | 20 | 4470.5 | 561.5 | 7.2 | 1922 | keyhole | 0 | 0 | 0 | 0 | 5.5 | 0 | 0 | 0 | 90 | 4.2 | 0 | 0 | 0 | 0 | 0 | 0 | 0 | 0 | 0 | 0 |  |  |  | 0.125<El<0.167 desire
Ti-6Al-4V | PBF | SLM | 175 | 1050 |  | 35 | 20 | 4470.5 | 561.5 | 7.2 | 1922 | desirable | 0 | 0 | 0 | 0 | 5.5 | 0 | 0 | 0 | 90 | 4.2 | 0 | 0 | 0 | 0 | 0 | 0 | 0 | 0 | 0 | 0
Ti-6Al-4V | PBF | SLM | 175 | 1250 |  | 35 | 20 | 4470.5 | 561.5 | 7.2 | 1922 | desirable | 0 | 0 | 0 | 0 | 5.5 | 0 | 0 | 0 | 90 | 4.2 | 0 | 0 | 0 | 0 | 0 | 0 | 0 | 0 | 0 | 0
Ti-6Al-4V | PBF | SLM | 175 | 1450 |  | 35 | 20 | 4470.5 | 561.5 | 7.2 | 1922 | desirable | 0 | 0 | 0 | 0 | 5.5 | 0 | 0 | 0 | 90 | 4.2 | 0 | 0 | 0 | 0 | 0 | 0 | 0 | 0 | 0 | 0
Ti-6Al-4V | PBF | SLM | 100 | 2000 |  | 20 | 20 | 4470.5 | 561.5 | 7.2 | 1922 | LOF | 0 | 0 | 0 | 0 | 5.5 | 0 | 0 | 0 | 90 | 4.2 | 0 | 0 | 0 | 0 | 0 | 0 | 0 | 0 | 0 | 0
Ti-6Al-4V | PBF | SLM | 150 | 2000 |  | 20 | 20 | 4470.5 | 561.5 | 7.2 | 1922 | LOF | 0 | 0 | 0 | 0 | 5.5 | 0 | 0 | 0 | 90 | 4.2 | 0 | 0 | 0 | 0 | 0 | 0 | 0 | 0 | 0 | 0
Ti-6Al-4V | PBF | SLM | 200 | 2000 |  | 20 | 20 | 4470.5 | 561.5 | 7.2 | 1922 | LOF | 0 | 0 | 0 | 0 | 5.5 | 0 | 0 | 0 | 90 | 4.2 | 0 | 0 | 0 | 0 | 0 | 0 | 0 | 0 | 0 | 0
Ti-6Al-4V | PBF | SLM | 250 | 2000 |  | 20 | 20 | 4470.5 | 561.5 | 7.2 | 1922 | desirable | 0 | 0 | 0 | 0 | 5.5 | 0 | 0 | 0 | 90 | 4.2 | 0 | 0 | 0 | 0 | 0 | 0 | 0 | 0 | 0 | 0
Ti-6Al-4V | PBF | SLM | 200 | 1000 |  | 20 | 20 | 4470.5 | 561.5 | 7.2 | 1922 | keyhole | 0 | 0 | 0 | 0 | 5.5 | 0 | 0 | 0 | 90 | 4.2 | 0 | 0 | 0 | 0 | 0 | 0 | 0 | 0 | 0 | 0
Ti-6Al-4V | PBF | SLM | 200 | 1500 |  | 20 | 20 | 4470.5 | 561.5 | 7.2 | 1922 | desirable | 0 | 0 | 0 | 0 | 5.5 | 0 | 0 | 0 | 90 | 4.2 | 0 | 0 | 0 | 0 | 0 | 0 | 0 | 0 | 0 | 0
Ti-6Al-4V | PBF | SLM | 200 | 2500 |  | 20 | 20 | 4470.5 | 561.5 | 7.2 | 1922 | balling | 0 | 0 | 0 | 0 | 5.5 | 0 | 0 | 0 | 90 | 4.2 | 0 | 0 | 0 | 0 | 0 | 0 | 0 | 0 | 0 | 0
Ti-6Al-4V | PBF | SLM | 82.21 | 400 |  |  | 74 | 4470.5 | 561.5 | 7.2 | 1922 | keyhole | 0 | 0 | 0 | 0 | 5.5 | 0 | 0 | 0 | 90 | 4.2 | 0 | 0 | 0 | 0 | 0 | 0 | 0 | 0 | 0 | 0
Ti-6Al-4V | PBF | SLM | 110.824 | 400 |  |  | 74 | 4470.5 | 561.5 | 7.2 | 1922 | keyhole | 0 | 0 | 0 | 0 | 5.5 | 0 | 0 | 0 | 90 | 4.2 | 0 | 0 | 0 | 0 | 0 | 0 | 0 | 0 | 0 | 0
Ti-6Al-4V | PBF | SLM | 139.438 | 400 |  |  | 74 | 4470.5 | 561.5 | 7.2 | 1922 | keyhole | 0 | 0 | 0 | 0 | 5.5 | 0 | 0 | 0 | 90 | 4.2 | 0 | 0 | 0 | 0 | 0 | 0 | 0 | 0 | 0 | 0
Ti-6Al-4V | PBF | SLM | 196.666 | 400 |  |  | 74 | 4470.5 | 561.5 | 7.2 | 1922 | keyhole | 0 | 0 | 0 | 0 | 5.5 | 0 | 0 | 0 | 90 | 4.2 | 0 | 0 | 0 | 0 | 0 | 0 | 0 | 0 | 0 | 0
Ti-6Al-4V | PBF | SLM | 219.5572 | 400 |  |  | 74 | 4470.5 | 561.5 | 7.2 | 1922 | keyhole | 0 | 0 | 0 | 0 | 5.5 | 0 | 0 | 0 | 90 | 4.2 | 0 | 0 | 0 | 0 | 0 | 0 | 0 | 0 | 0 | 0
Ti-6Al-4V | PBF | SLM | 139.438 | 600 |  |  | 74 | 4470.5 | 561.5 | 7.2 | 1922 | keyhole | 0 | 0 | 0 | 0 | 5.5 | 0 | 0 | 0 | 90 | 4.2 | 0 | 0 | 0 | 0 | 0 | 0 | 0 | 0 | 0 | 0
Ti-6Al-4V | PBF | SLM | 168.052 | 600 |  |  | 74 | 4470.5 | 561.5 | 7.2 | 1922 | keyhole | 0 | 0 | 0 | 0 | 5.5 | 0 | 0 | 0 | 90 | 4.2 | 0 | 0 | 0 | 0 | 0 | 0 | 0 | 0 | 0 | 0
Ti-6Al-4V | PBF | SLM | 196.666 | 600 |  |  | 74 | 4470.5 | 561.5 | 7.2 | 1922 | keyhole | 0 | 0 | 0 | 0 | 5.5 | 0 | 0 | 0 | 90 | 4.2 | 0 | 0 | 0 | 0 | 0 | 0 | 0 | 0 | 0 | 0
Ti-6Al-4V | PBF | SLM | 253.894 | 600 |  |  | 74 | 4470.5 | 561.5 | 7.2 | 1922 | keyhole | 0 | 0 | 0 | 0 | 5.5 | 0 | 0 | 0 | 90 | 4.2 | 0 | 0 | 0 | 0 | 0 | 0 | 0 | 0 | 0 | 0
Ti-6Al-4V | PBF | SLM | 368.35 | 600 |  |  | 74 | 4470.5 | 561.5 | 7.2 | 1922 | keyhole | 0 | 0 | 0 | 0 | 5.5 | 0 | 0 | 0 | 90 | 4.2 | 0 | 0 | 0 | 0 | 0 | 0 | 0 | 0 | 0 | 0
Ti-6Al-4V | PBF | SLM | 425.578 | 600 |  |  | 74 | 4470.5 | 561.5 | 7.2 | 1922 | keyhole | 0 | 0 | 0 | 0 | 5.5 | 0 | 0 | 0 | 90 | 4.2 | 0 | 0 | 0 | 0 | 0 | 0 | 0 | 0 | 0 | 0
Ti-6Al-4V | PBF | SLM | 482.806 | 600 |  |  | 74 | 4470.5 | 561.5 | 7.2 | 1922 | keyhole | 0 | 0 | 0 | 0 | 5.5 | 0 | 0 | 0 | 90 | 4.2 | 0 | 0 | 0 | 0 | 0 | 0 | 0 | 0 | 0 | 0
Ti-6Al-4V | PBF | SLM | 540.034 | 600 |  |  | 74 | 4470.5 | 561.5 | 7.2 | 1922 | keyhole | 0 | 0 | 0 | 0 | 5.5 | 0 | 0 | 0 | 90 | 4.2 | 0 | 0 | 0 | 0 | 0 | 0 | 0 | 0 | 0 | 0
Ti-6Al-4V | PBF | SLM | 82.21 | 700 |  |  | 74 | 4470.5 | 561.5 | 7.2 | 1922 | keyhole | 0 | 0 | 0 | 0 | 5.5 | 0 | 0 | 0 | 90 | 4.2 | 0 | 0 | 0 | 0 | 0 | 0 | 0 | 0 | 0 | 0
Ti-6Al-4V | PBF | SLM | 139.438 | 700 |  |  | 74 | 4470.5 | 561.5 | 7.2 | 1922 | keyhole | 0 | 0 | 0 | 0 | 5.5 | 0 | 0 | 0 | 90 | 4.2 | 0 | 0 | 0 | 0 | 0 | 0 | 0 | 0 | 0 | 0
Ti-6Al-4V | PBF | SLM | 196.666 | 700 |  |  | 74 | 4470.5 | 561.5 | 7.2 | 1922 | keyhole | 0 | 0 | 0 | 0 | 5.5 | 0 | 0 | 0 | 90 | 4.2 | 0 | 0 | 0 | 0 | 0 | 0 | 0 | 0 | 0 | 0
Ti-6Al-4V | PBF | SLM | 253.894 | 700 |  |  | 74 | 4470.5 | 561.5 | 7.2 | 1922 | keyhole | 0 | 0 | 0 | 0 | 5.5 | 0 | 0 | 0 | 90 | 4.2 | 0 | 0 | 0 | 0 | 0 | 0 | 0 | 0 | 0 | 0
Ti-6Al-4V | PBF | SLM | 311.122 | 700 |  |  | 74 | 4470.5 | 561.5 | 7.2 | 1922 | keyhole | 0 | 0 | 0 | 0 | 5.5 | 0 | 0 | 0 | 90 | 4.2 | 0 | 0 | 0 | 0 | 0 | 0 | 0 | 0 | 0 | 0
Ti-6Al-4V | PBF | SLM | 368.35 | 700 |  |  | 74 | 4470.5 | 561.5 | 7.2 | 1922 | keyhole | 0 | 0 | 0 | 0 | 5.5 | 0 | 0 | 0 | 90 | 4.2 | 0 | 0 | 0 | 0 | 0 | 0 | 0 | 0 | 0 | 0
Ti-6Al-4V | PBF | SLM | 425.578 | 700 |  |  | 74 | 4470.5 | 561.5 | 7.2 | 1922 | keyhole | 0 | 0 | 0 | 0 | 5.5 | 0 | 0 | 0 | 90 | 4.2 | 0 | 0 | 0 | 0 | 0 | 0 | 0 | 0 | 0 | 0
Ti-6Al-4V | PBF | SLM | 482.806 | 700 |  |  | 74 | 4470.5 | 561.5 | 7.2 | 1922 | keyhole | 0 | 0 | 0 | 0 | 5.5 | 0 | 0 | 0 | 90 | 4.2 | 0 | 0 | 0 | 0 | 0 | 0 | 0 | 0 | 0 | 0
Ti-6Al-4V | PBF | SLM | 540.034 | 700 |  |  | 74 | 4470.5 | 561.5 | 7.2 | 1922 | keyhole | 0 | 0 | 0 | 0 | 5.5 | 0 | 0 | 0 | 90 | 4.2 | 0 | 0 | 0 | 0 | 0 | 0 | 0 | 0 | 0 | 0
Ti-6Al-4V | PBF | SLM | 139.438 | 800 |  |  | 74 | 4470.5 | 561.5 | 7.2 | 1922 | keyhole | 0 | 0 | 0 | 0 | 5.5 | 0 | 0 | 0 | 90 | 4.2 | 0 | 0 | 0 | 0 | 0 | 0 | 0 | 0 | 0 | 0
Ti-6Al-4V | PBF | SLM | 196.666 | 800 |  |  | 74 | 4470.5 | 561.5 | 7.2 | 1922 | keyhole | 0 | 0 | 0 | 0 | 5.5 | 0 | 0 | 0 | 90 | 4.2 | 0 | 0 | 0 | 0 | 0 | 0 | 0 | 0 | 0 | 0
Ti-6Al-4V | PBF | SLM | 253.894 | 800 |  |  | 74 | 4470.5 | 561.5 | 7.2 | 1922 | keyhole | 0 | 0 | 0 | 0 | 5.5 | 0 | 0 | 0 | 90 | 4.2 | 0 | 0 | 0 | 0 | 0 | 0 | 0 | 0 | 0 | 0
Ti-6Al-4V | PBF | SLM | 311.122 | 800 |  |  | 74 | 4470.5 | 561.5 | 7.2 | 1922 | keyhole | 0 | 0 | 0 | 0 | 5.5 | 0 | 0 | 0 | 90 | 4.2 | 0 | 0 | 0 | 0 | 0 | 0 | 0 | 0 | 0 | 0
Ti-6Al-4V | PBF | SLM | 368.35 | 800 |  |  | 74 | 4470.5 | 561.5 | 7.2 | 1922 | keyhole | 0 | 0 | 0 | 0 | 5.5 | 0 | 0 | 0 | 90 | 4.2 | 0 | 0 | 0 | 0 | 0 | 0 | 0 | 0 | 0 | 0
Ti-6Al-4V | PBF | SLM | 425.578 | 800 |  |  | 74 | 4470.5 | 561.5 | 7.2 | 1922 | keyhole | 0 | 0 | 0 | 0 | 5.5 | 0 | 0 | 0 | 90 | 4.2 | 0 | 0 | 0 | 0 | 0 | 0 | 0 | 0 | 0 | 0
Ti-6Al-4V | PBF | SLM | 482.806 | 800 |  |  | 74 | 4470.5 | 561.5 | 7.2 | 1922 | keyhole | 0 | 0 | 0 | 0 | 5.5 | 0 | 0 | 0 | 90 | 4.2 | 0 | 0 | 0 | 0 | 0 | 0 | 0 | 0 | 0 | 0
Ti-6Al-4V | PBF | SLM | 540.034 | 800 |  |  | 74 | 4470.5 | 561.5 | 7.2 | 1922 | keyhole | 0 | 0 | 0 | 0 | 5.5 | 0 | 0 | 0 | 90 | 4.2 | 0 | 0 | 0 | 0 | 0 | 0 | 0 | 0 | 0 | 0
Ti-6Al-4V | PBF | SLM | 139.438 | 900 |  |  | 74 | 4470.5 | 561.5 | 7.2 | 1922 | keyhole | 0 | 0 | 0 | 0 | 5.5 | 0 | 0 | 0 | 90 | 4.2 | 0 | 0 | 0 | 0 | 0 | 0 | 0 | 0 | 0 | 0
Ti-6Al-4V | PBF | SLM | 196.666 | 900 |  |  | 74 | 4470.5 | 561.5 | 7.2 | 1922 | keyhole | 0 | 0 | 0 | 0 | 5.5 | 0 | 0 | 0 | 90 | 4.2 | 0 | 0 | 0 | 0 | 0 | 0 | 0 | 0 | 0 | 0
Ti-6Al-4V | PBF | SLM | 253.894 | 900 |  |  | 74 | 4470.5 | 561.5 | 7.2 | 1922 | keyhole | 0 | 0 | 0 | 0 | 5.5 | 0 | 0 | 0 | 90 | 4.2 | 0 | 0 | 0 | 0 | 0 | 0 | 0 | 0 | 0 | 0
Ti-6Al-4V | PBF | SLM | 311.122 | 900 |  |  | 74 | 4470.5 | 561.5 | 7.2 | 1922 | keyhole | 0 | 0 | 0 | 0 | 5.5 | 0 | 0 | 0 | 90 | 4.2 | 0 | 0 | 0 | 0 | 0 | 0 | 0 | 0 | 0 | 0
Ti-6Al-4V | PBF | SLM | 368.35 | 900 |  |  | 74 | 4470.5 | 561.5 | 7.2 | 1922 | keyhole | 0 | 0 | 0 | 0 | 5.5 | 0 | 0 | 0 | 90 | 4.2 | 0 | 0 | 0 | 0 | 0 | 0 | 0 | 0 | 0 | 0
Ti-6Al-4V | PBF | SLM | 425.578 | 900 |  |  | 74 | 4470.5 | 561.5 | 7.2 | 1922 | keyhole | 0 | 0 | 0 | 0 | 5.5 | 0 | 0 | 0 | 90 | 4.2 | 0 | 0 | 0 | 0 | 0 | 0 | 0 | 0 | 0 | 0
Ti-6Al-4V | PBF | SLM | 482.806 | 900 |  |  | 74 | 4470.5 | 561.5 | 7.2 | 1922 | keyhole | 0 | 0 | 0 | 0 | 5.5 | 0 | 0 | 0 | 90 | 4.2 | 0 | 0 | 0 | 0 | 0 | 0 | 0 | 0 | 0 | 0
Ti-6Al-4V | PBF | SLM | 540.034 | 900 |  |  | 74 | 4470.5 | 561.5 | 7.2 | 1922 | keyhole | 0 | 0 | 0 | 0 | 5.5 | 0 | 0 | 0 | 90 | 4.2 | 0 | 0 | 0 | 0 | 0 | 0 | 0 | 0 | 0 | 0
Ti-6Al-4V | PBF | SLM | 196.666 | 1000 |  |  | 74 | 4470.5 | 561.5 | 7.2 | 1922 | keyhole | 0 | 0 | 0 | 0 | 5.5 | 0 | 0 | 0 | 90 | 4.2 | 0 | 0 | 0 | 0 | 0 | 0 | 0 | 0 | 0 | 0
Ti-6Al-4V | PBF | SLM | 311.122 | 1000 |  |  | 74 | 4470.5 | 561.5 | 7.2 | 1922 | keyhole | 0 | 0 | 0 | 0 | 5.5 | 0 | 0 | 0 | 90 | 4.2 | 0 | 0 | 0 | 0 | 0 | 0 | 0 | 0 | 0 | 0
Ti-6Al-4V | PBF | SLM | 368.35 | 1000 |  |  | 74 | 4470.5 | 561.5 | 7.2 | 1922 | keyhole | 0 | 0 | 0 | 0 | 5.5 | 0 | 0 | 0 | 90 | 4.2 | 0 | 0 | 0 | 0 | 0 | 0 | 0 | 0 | 0 | 0
Ti-6Al-4V | PBF | SLM | 425.578 | 1000 |  |  | 74 | 4470.5 | 561.5 | 7.2 | 1922 | keyhole | 0 | 0 | 0 | 0 | 5.5 | 0 | 0 | 0 | 90 | 4.2 | 0 | 0 | 0 | 0 | 0 | 0 | 0 | 0 | 0 | 0
Ti-6Al-4V | PBF | SLM | 482.806 | 1000 |  |  | 74 | 4470.5 | 561.5 | 7.2 | 1922 | keyhole | 0 | 0 | 0 | 0 | 5.5 | 0 | 0 | 0 | 90 | 4.2 | 0 | 0 | 0 | 0 | 0 | 0 | 0 | 0 | 0 | 0
Ti-6Al-4V | PBF | SLM | 540.034 | 1000 |  |  | 74 | 4470.5 | 561.5 | 7.2 | 1922 | keyhole | 0 | 0 | 0 | 0 | 5.5 | 0 | 0 | 0 | 90 | 4.2 | 0 | 0 | 0 | 0 | 0 | 0 | 0 | 0 | 0 | 0
Ti-6Al-4V | PBF | SLM | 196.666 | 1100 |  |  | 74 | 4470.5 | 561.5 | 7.2 | 1922 | keyhole | 0 | 0 | 0 | 0 | 5.5 | 0 | 0 | 0 | 90 | 4.2 | 0 | 0 | 0 | 0 | 0 | 0 | 0 | 0 | 0 | 0
Ti-6Al-4V | PBF | SLM | 311.122 | 1100 |  |  | 74 | 4470.5 | 561.5 | 7.2 | 1922 | keyhole | 0 | 0 | 0 | 0 | 5.5 | 0 | 0 | 0 | 90 | 4.2 | 0 | 0 | 0 | 0 | 0 | 0 | 0 | 0 | 0 | 0
Ti-6Al-4V | PBF | SLM | 425.578 | 1100 |  |  | 74 | 4470.5 | 561.5 | 7.2 | 1922 | keyhole | 0 | 0 | 0 | 0 | 5.5 | 0 | 0 | 0 | 90 | 4.2 | 0 | 0 | 0 | 0 | 0 | 0 | 0 | 0 | 0 | 0
Ti-6Al-4V | PBF | SLM | 540.034 | 1100 |  |  | 74 | 4470.5 | 561.5 | 7.2 | 1922 | keyhole | 0 | 0 | 0 | 0 | 5.5 | 0 | 0 | 0 | 90 | 4.2 | 0 | 0 | 0 | 0 | 0 | 0 | 0 | 0 | 0 | 0
Ti-6Al-4V | PBF | SLM | 139.438 | 1200 |  |  | 74 | 4470.5 | 561.5 | 7.2 | 1922 | keyhole | 0 | 0 | 0 | 0 | 5.5 | 0 | 0 | 0 | 90 | 4.2 | 0 | 0 | 0 | 0 | 0 | 0 | 0 | 0 | 0 | 0
Ti-6Al-4V | PBF | SLM | 196.666 | 1200 |  |  | 74 | 4470.5 | 561.5 | 7.2 | 1922 | keyhole | 0 | 0 | 0 | 0 | 5.5 | 0 | 0 | 0 | 90 | 4.2 | 0 | 0 | 0 | 0 | 0 | 0 | 0 | 0 | 0 | 0
Ti-6Al-4V | PBF | SLM | 253.894 | 1200 |  |  | 74 | 4470.5 | 561.5 | 7.2 | 1922 | keyhole | 0 | 0 | 0 | 0 | 5.5 | 0 | 0 | 0 | 90 | 4.2 | 0 | 0 | 0 | 0 | 0 | 0 | 0 | 0 | 0 | 0
Ti-6Al-4V | PBF | SLM | 311.122 | 1200 |  |  | 74 | 4470.5 | 561.5 | 7.2 | 1922 | keyhole | 0 | 0 | 0 | 0 | 5.5 | 0 | 0 | 0 | 90 | 4.2 | 0 | 0 | 0 | 0 | 0 | 0 | 0 | 0 | 0 | 0
Ti-6Al-4V | PBF | SLM | 368.35 | 1200 |  |  | 74 | 4470.5 | 561.5 | 7.2 | 1922 | keyhole | 0 | 0 | 0 | 0 | 5.5 | 0 | 0 | 0 | 90 | 4.2 | 0 | 0 | 0 | 0 | 0 | 0 | 0 | 0 | 0 | 0
Ti-6Al-4V | PBF | SLM | 425.578 | 1200 |  |  | 74 | 4470.5 | 561.5 | 7.2 | 1922 | keyhole | 0 | 0 | 0 | 0 | 5.5 | 0 | 0 | 0 | 90 | 4.2 | 0 | 0 | 0 | 0 | 0 | 0 | 0 | 0 | 0 | 0
Ti-6Al-4V | PBF | SLM | 482.806 | 1200 |  |  | 74 | 4470.5 | 561.5 | 7.2 | 1922 | keyhole | 0 | 0 | 0 | 0 | 5.5 | 0 | 0 | 0 | 90 | 4.2 | 0 | 0 | 0 | 0 | 0 | 0 | 0 | 0 | 0 | 0
Ti-6Al-4V | PBF | SLM | 540.034 | 1200 |  |  | 74 | 4470.5 | 561.5 | 7.2 | 1922 | keyhole | 0 | 0 | 0 | 0 | 5.5 | 0 | 0 | 0 | 90 | 4.2 | 0 | 0 | 0 | 0 | 0 | 0 | 0 | 0 | 0 | 0
IN718 | PBF | SLM | 285 | 960 | 500 | 70 | 100 | 8190 | 435 | 11.2 | 1673 | desirable | 0 | 0 | 0 | 0 | 0 | 0 | 0 | 0 | 1 | 0 | 0 | 0 | 0 | 5.5 | 55 | 21 | 0 | 0 | 3.3 | 32
IN718 | PBF | SLM | 100 | 200 | 500 | 70 | 100 | 8190 | 435 | 11.2 | 1673 | desirable | 0 | 0 | 0 | 0 | 0 | 0 | 0 | 0 | 1 | 0 | 0 | 0 | 0 | 5.5 | 55 | 21 | 0 | 0 | 3.3 | 32
IN718 | PBF | SLM | 100 | 400 | 500 | 70 | 100 | 8190 | 435 | 11.2 | 1673 | desirable | 0 | 0 | 0 | 0 | 0 | 0 | 0 | 0 | 1 | 0 | 0 | 0 | 0 | 5.5 | 55 | 21 | 0 | 0 | 3.3 | 32
IN718 | PBF | SLM | 100 | 600 | 500 | 70 | 100 | 8190 | 435 | 11.2 | 1673 | LOF | 0 | 0 | 0 | 0 | 0 | 0 | 0 | 0 | 1 | 0 | 0 | 0 | 0 | 5.5 | 55 | 21 | 0 | 0 | 3.3 | 32
IN718 | PBF | SLM | 100 | 800 | 500 | 70 | 100 | 8190 | 435 | 11.2 | 1673 | LOF | 0 | 0 | 0 | 0 | 0 | 0 | 0 | 0 | 1 | 0 | 0 | 0 | 0 | 5.5 | 55 | 21 | 0 | 0 | 3.3 | 32
IN718 | PBF | SLM | 100 | 1000 | 500 | 70 | 100 | 8190 | 435 | 11.2 | 1673 | LOF | 0 | 0 | 0 | 0 | 0 | 0 | 0 | 0 | 1 | 0 | 0 | 0 | 0 | 5.5 | 55 | 21 | 0 | 0 | 3.3 | 32
IN718 | PBF | SLM | 150 | 200 | 500 | 70 | 100 | 8190 | 435 | 11.2 | 1673 | keyhole | 0 | 0 | 0 | 0 | 0 | 0 | 0 | 0 | 1 | 0 | 0 | 0 | 0 | 5.5 | 55 | 21 | 0 | 0 | 3.3 | 32
IN718 | PBF | SLM | 150 | 400 | 500 | 70 | 100 | 8190 | 435 | 11.2 | 1673 | desirable | 0 | 0 | 0 | 0 | 0 | 0 | 0 | 0 | 1 | 0 | 0 | 0 | 0 | 5.5 | 55 | 21 | 0 | 0 | 3.3 | 32
IN718 | PBF | SLM | 150 | 600 | 500 | 70 | 100 | 8190 | 435 | 11.2 | 1673 | desirable | 0 | 0 | 0 | 0 | 0 | 0 | 0 | 0 | 1 | 0 | 0 | 0 | 0 | 5.5 | 55 | 21 | 0 | 0 | 3.3 | 32
IN718 | PBF | SLM | 150 | 800 | 500 | 70 | 100 | 8190 | 435 | 11.2 | 1673 | desirable | 0 | 0 | 0 | 0 | 0 | 0 | 0 | 0 | 1 | 0 | 0 | 0 | 0 | 5.5 | 55 | 21 | 0 | 0 | 3.3 | 32
IN718 | PBF | SLM | 150 | 1000 | 500 | 70 | 100 | 8190 | 435 | 11.2 | 1673 | LOF | 0 | 0 | 0 | 0 | 0 | 0 | 0 | 0 | 1 | 0 | 0 | 0 | 0 | 5.5 | 55 | 21 | 0 | 0 | 3.3 | 32
IN718 | PBF | SLM | 150 | 1200 | 500 | 70 | 100 | 8190 | 435 | 11.2 | 1673 | LOF | 0 | 0 | 0 | 0 | 0 | 0 | 0 | 0 | 1 | 0 | 0 | 0 | 0 | 5.5 | 55 | 21 | 0 | 0 | 3.3 | 32
IN718 | PBF | SLM | 200 | 200 | 500 | 70 | 100 | 8190 | 435 | 11.2 | 1673 | keyhole | 0 | 0 | 0 | 0 | 0 | 0 | 0 | 0 | 1 | 0 | 0 | 0 | 0 | 5.5 | 55 | 21 | 0 | 0 | 3.3 | 32
IN718 | PBF | SLM | 200 | 400 | 500 | 70 | 100 | 8190 | 435 | 11.2 | 1673 | keyhole | 0 | 0 | 0 | 0 | 0 | 0 | 0 | 0 | 1 | 0 | 0 | 0 | 0 | 5.5 | 55 | 21 | 0 | 0 | 3.3 | 32
IN718 | PBF | SLM | 200 | 600 | 500 | 70 | 100 | 8190 | 435 | 11.2 | 1673 | desirable | 0 | 0 | 0 | 0 | 0 | 0 | 0 | 0 | 1 | 0 | 0 | 0 | 0 | 5.5 | 55 | 21 | 0 | 0 | 3.3 | 32
IN718 | PBF | SLM | 200 | 800 | 500 | 70 | 100 | 8190 | 435 | 11.2 | 1673 | desirable | 0 | 0 | 0 | 0 | 0 | 0 | 0 | 0 | 1 | 0 | 0 | 0 | 0 | 5.5 | 55 | 21 | 0 | 0 | 3.3 | 32
IN718 | PBF | SLM | 200 | 1000 | 500 | 70 | 100 | 8190 | 435 | 11.2 | 1673 | desirable | 0 | 0 | 0 | 0 | 0 | 0 | 0 | 0 | 1 | 0 | 0 | 0 | 0 | 5.5 | 55 | 21 | 0 | 0 | 3.3 | 32
IN718 | PBF | SLM | 200 | 1200 | 500 | 70 | 100 | 8190 | 435 | 11.2 | 1673 | balling | 0 | 0 | 0 | 0 | 0 | 0 | 0 | 0 | 1 | 0 | 0 | 0 | 0 | 5.5 | 55 | 21 | 0 | 0 | 3.3 | 32
IN718 | PBF | SLM | 250 | 200 | 500 | 70 | 100 | 8190 | 435 | 11.2 | 1673 | keyhole | 0 | 0 | 0 | 0 | 0 | 0 | 0 | 0 | 1 | 0 | 0 | 0 | 0 | 5.5 | 55 | 21 | 0 | 0 | 3.3 | 32
IN718 | PBF | SLM | 250 | 400 | 500 | 70 | 100 | 8190 | 435 | 11.2 | 1673 | keyhole | 0 | 0 | 0 | 0 | 0 | 0 | 0 | 0 | 1 | 0 | 0 | 0 | 0 | 5.5 | 55 | 21 | 0 | 0 | 3.3 | 32
IN718 | PBF | SLM | 250 | 600 | 500 | 70 | 100 | 8190 | 435 | 11.2 | 1673 | desirable | 0 | 0 | 0 | 0 | 0 | 0 | 0 | 0 | 1 | 0 | 0 | 0 | 0 | 5.5 | 55 | 21 | 0 | 0 | 3.3 | 32
IN718 | PBF | SLM | 250 | 800 | 500 | 70 | 100 | 8190 | 435 | 11.2 | 1673 | desirable | 0 | 0 | 0 | 0 | 0 | 0 | 0 | 0 | 1 | 0 | 0 | 0 | 0 | 5.5 | 55 | 21 | 0 | 0 | 3.3 | 32
IN718 | PBF | SLM | 250 | 1000 | 500 | 70 | 100 | 8190 | 435 | 11.2 | 1673 | desirable | 0 | 0 | 0 | 0 | 0 | 0 | 0 | 0 | 1 | 0 | 0 | 0 | 0 | 5.5 | 55 | 21 | 0 | 0 | 3.3 | 32
IN718 | PBF | SLM | 250 | 1200 | 500 | 70 | 100 | 8190 | 435 | 11.2 | 1673 | balling | 0 | 0 | 0 | 0 | 0 | 0 | 0 | 0 | 1 | 0 | 0 | 0 | 0 | 5.5 | 55 | 21 | 0 | 0 | 3.3 | 32
IN718 | PBF | SLM | 250 | 1400 | 500 | 70 | 100 | 8190 | 435 | 11.2 | 1673 | balling | 0 | 0 | 0 | 0 | 0 | 0 | 0 | 0 | 1 | 0 | 0 | 0 | 0 | 5.5 | 55 | 21 | 0 | 0 | 3.3 | 32
IN718 | PBF | SLM | 300 | 400 | 500 | 70 | 100 | 8190 | 435 | 11.2 | 1673 | keyhole | 0 | 0 | 0 | 0 | 0 | 0 | 0 | 0 | 1 | 0 | 0 | 0 | 0 | 5.5 | 55 | 21 | 0 | 0 | 3.3 | 32
IN718 | PBF | SLM | 300 | 600 | 500 | 70 | 100 | 8190 | 435 | 11.2 | 1673 | desirable | 0 | 0 | 0 | 0 | 0 | 0 | 0 | 0 | 1 | 0 | 0 | 0 | 0 | 5.5 | 55 | 21 | 0 | 0 | 3.3 | 32
IN718 | PBF | SLM | 300 | 800 | 500 | 70 | 100 | 8190 | 435 | 11.2 | 1673 | balling | 0 | 0 | 0 | 0 | 0 | 0 | 0 | 0 | 1 | 0 | 0 | 0 | 0 | 5.5 | 55 | 21 | 0 | 0 | 3.3 | 32
IN718 | PBF | SLM | 300 | 1000 | 500 | 70 | 100 | 8190 | 435 | 11.2 | 1673 | balling | 0 | 0 | 0 | 0 | 0 | 0 | 0 | 0 | 1 | 0 | 0 | 0 | 0 | 5.5 | 55 | 21 | 0 | 0 | 3.3 | 32
IN718 | PBF | SLM | 300 | 1200 | 500 | 70 | 100 | 8190 | 435 | 11.2 | 1673 | balling | 0 | 0 | 0 | 0 | 0 | 0 | 0 | 0 | 1 | 0 | 0 | 0 | 0 | 5.5 | 55 | 21 | 0 | 0 | 3.3 | 32
IN718 | PBF | SLM | 300 | 1400 | 500 | 70 | 100 | 8190 | 435 | 11.2 | 1673 | balling | 0 | 0 | 0 | 0 | 0 | 0 | 0 | 0 | 1 | 0 | 0 | 0 | 0 | 5.5 | 55 | 21 | 0 | 0 | 3.3 | 32
IN718 | PBF | SLM | 370 | 400 | 500 | 70 | 100 | 8190 | 435 | 11.2 | 1673 | keyhole | 0 | 0 | 0 | 0 | 0 | 0 | 0 | 0 | 1 | 0 | 0 | 0 | 0 | 5.5 | 55 | 21 | 0 | 0 | 3.3 | 32
IN718 | PBF | SLM | 370 | 800 | 500 | 70 | 100 | 8190 | 435 | 11.2 | 1673 | keyhole | 0 | 0 | 0 | 0 | 0 | 0 | 0 | 0 | 1 | 0 | 0 | 0 | 0 | 5.5 | 55 | 21 | 0 | 0 | 3.3 | 32
IN718 | PBF | SLM | 370 | 1000 | 500 | 70 | 100 | 8190 | 435 | 11.2 | 1673 | desirable | 0 | 0 | 0 | 0 | 0 | 0 | 0 | 0 | 1 | 0 | 0 | 0 | 0 | 5.5 | 55 | 21 | 0 | 0 | 3.3 | 32
IN718 | PBF | SLM | 370 | 1200 | 500 | 70 | 100 | 8190 | 435 | 11.2 | 1673 | balling | 0 | 0 | 0 | 0 | 0 | 0 | 0 | 0 | 1 | 0 | 0 | 0 | 0 | 5.5 | 55 | 21 | 0 | 0 | 3.3 | 32
IN718 | PBF | SLM | 370 | 1400 | 500 | 70 | 100 | 8190 | 435 | 11.2 | 1673 | balling | 0 | 0 | 0 | 0 | 0 | 0 | 0 | 0 | 1 | 0 | 0 | 0 | 0 | 5.5 | 55 | 21 | 0 | 0 | 3.3 | 32
IN718 | PBF | SLM | 100 | 600 |  |  | 100 | 8190 | 435 | 11.2 | 1673 | LOF | 0 | 0 | 0 | 0 | 0 | 0 | 0 | 0 | 1 | 0 | 0 | 0 | 0 | 5.5 | 55 | 21 | 0 | 0 | 3.3 | 51
IN718 | PBF | SLM | 100 | 800 |  |  | 100 | 8190 | 435 | 11.2 | 1673 | LOF | 0 | 0 | 0 | 0 | 0 | 0 | 0 | 0 | 1 | 0 | 0 | 0 | 0 | 5.5 | 55 | 21 | 0 | 0 | 3.3 | 51
IN718 | PBF | SLM | 100 | 1000 |  |  | 100 | 8190 | 435 | 11.2 | 1673 | LOF | 0 | 0 | 0 | 0 | 0 | 0 | 0 | 0 | 1 | 0 | 0 | 0 | 0 | 5.5 | 55 | 21 | 0 | 0 | 3.3 | 51
IN718 | PBF | SLM | 150 | 1000 |  |  | 100 | 8190 | 435 | 11.2 | 1673 | LOF | 0 | 0 | 0 | 0 | 0 | 0 | 0 | 0 | 1 | 0 | 0 | 0 | 0 | 5.5 | 55 | 21 | 0 | 0 | 3.3 | 51
IN718 | PBF | SLM | 150 | 1200 |  |  | 100 | 8190 | 435 | 11.2 | 1673 | LOF | 0 | 0 | 0 | 0 | 0 | 0 | 0 | 0 | 1 | 0 | 0 | 0 | 0 | 5.5 | 55 | 21 | 0 | 0 | 3.3 | 51
IN718 | PBF | SLM | 100 | 200 |  |  | 100 | 8190 | 435 | 11.2 | 1673 | desirable | 0 | 0 | 0 | 0 | 0 | 0 | 0 | 0 | 1 | 0 | 0 | 0 | 0 | 5.5 | 55 | 21 | 0 | 0 | 3.3 | 51
IN718 | PBF | SLM | 100 | 400 |  |  | 100 | 8190 | 435 | 11.2 | 1673 | desirable | 0 | 0 | 0 | 0 | 0 | 0 | 0 | 0 | 1 | 0 | 0 | 0 | 0 | 5.5 | 55 | 21 | 0 | 0 | 3.3 | 51
IN718 | PBF | SLM | 150 | 400 |  |  | 100 | 8190 | 435 | 11.2 | 1673 | desirable | 0 | 0 | 0 | 0 | 0 | 0 | 0 | 0 | 1 | 0 | 0 | 0 | 0 | 5.5 | 55 | 21 | 0 | 0 | 3.3 | 51
IN718 | PBF | SLM | 150 | 600 |  |  | 100 | 8190 | 435 | 11.2 | 1673 | desirable | 0 | 0 | 0 | 0 | 0 | 0 | 0 | 0 | 1 | 0 | 0 | 0 | 0 | 5.5 | 55 | 21 | 0 | 0 | 3.3 | 51
IN718 | PBF | SLM | 150 | 800 |  |  | 100 | 8190 | 435 | 11.2 | 1673 | desirable | 0 | 0 | 0 | 0 | 0 | 0 | 0 | 0 | 1 | 0 | 0 | 0 | 0 | 5.5 | 55 | 21 | 0 | 0 | 3.3 | 51
IN718 | PBF | SLM | 200 | 600 |  |  | 100 | 8190 | 435 | 11.2 | 1673 | desirable | 0 | 0 | 0 | 0 | 0 | 0 | 0 | 0 | 1 | 0 | 0 | 0 | 0 | 5.5 | 55 | 21 | 0 | 0 | 3.3 | 51
IN718 | PBF | SLM | 200 | 800 |  |  | 100 | 8190 | 435 | 11.2 | 1673 | desirable | 0 | 0 | 0 | 0 | 0 | 0 | 0 | 0 | 1 | 0 | 0 | 0 | 0 | 5.5 | 55 | 21 | 0 | 0 | 3.3 | 51
IN718 | PBF | SLM | 200 | 1000 |  |  | 100 | 8190 | 435 | 11.2 | 1673 | desirable | 0 | 0 | 0 | 0 | 0 | 0 | 0 | 0 | 1 | 0 | 0 | 0 | 0 | 5.5 | 55 | 21 | 0 | 0 | 3.3 | 51
IN718 | PBF | SLM | 250 | 600 |  |  | 100 | 8190 | 435 | 11.2 | 1673 | desirable | 0 | 0 | 0 | 0 | 0 | 0 | 0 | 0 | 1 | 0 | 0 | 0 | 0 | 5.5 | 55 | 21 | 0 | 0 | 3.3 | 51
IN718 | PBF | SLM | 250 | 800 |  |  | 100 | 8190 | 435 | 11.2 | 1673 | desirable | 0 | 0 | 0 | 0 | 0 | 0 | 0 | 0 | 1 | 0 | 0 | 0 | 0 | 5.5 | 55 | 21 | 0 | 0 | 3.3 | 51
IN718 | PBF | SLM | 250 | 1000 |  |  | 100 | 8190 | 435 | 11.2 | 1673 | desirable | 0 | 0 | 0 | 0 | 0 | 0 | 0 | 0 | 1 | 0 | 0 | 0 | 0 | 5.5 | 55 | 21 | 0 | 0 | 3.3 | 51
IN718 | PBF | SLM | 280 | 950 |  |  | 100 | 8190 | 435 | 11.2 | 1673 | desirable | 0 | 0 | 0 | 0 | 0 | 0 | 0 | 0 | 1 | 0 | 0 | 0 | 0 | 5.5 | 55 | 21 | 0 | 0 | 3.3 | 51
IN718 | PBF | SLM | 300 | 600 |  |  | 100 | 8190 | 435 | 11.2 | 1673 | desirable | 0 | 0 | 0 | 0 | 0 | 0 | 0 | 0 | 1 | 0 | 0 | 0 | 0 | 5.5 | 55 | 21 | 0 | 0 | 3.3 | 51
IN718 | PBF | SLM | 370 | 1000 |  |  | 100 | 8190 | 435 | 11.2 | 1673 | desirable | 0 | 0 | 0 | 0 | 0 | 0 | 0 | 0 | 1 | 0 | 0 | 0 | 0 | 5.5 | 55 | 21 | 0 | 0 | 3.3 | 51
IN718 | PBF | SLM | 150 | 200 |  |  | 100 | 8190 | 435 | 11.2 | 1673 | keyhole | 0 | 0 | 0 | 0 | 0 | 0 | 0 | 0 | 1 | 0 | 0 | 0 | 0 | 5.5 | 55 | 21 | 0 | 0 | 3.3 | 51
IN718 | PBF | SLM | 200 | 200 |  |  | 100 | 8190 | 435 | 11.2 | 1673 | keyhole | 0 | 0 | 0 | 0 | 0 | 0 | 0 | 0 | 1 | 0 | 0 | 0 | 0 | 5.5 | 55 | 21 | 0 | 0 | 3.3 | 51
IN718 | PBF | SLM | 200 | 400 |  |  | 100 | 8190 | 435 | 11.2 | 1673 | keyhole | 0 | 0 | 0 | 0 | 0 | 0 | 0 | 0 | 1 | 0 | 0 | 0 | 0 | 5.5 | 55 | 21 | 0 | 0 | 3.3 | 51
IN718 | PBF | SLM | 250 | 200 |  |  | 100 | 8190 | 435 | 11.2 | 1673 | keyhole | 0 | 0 | 0 | 0 | 0 | 0 | 0 | 0 | 1 | 0 | 0 | 0 | 0 | 5.5 | 55 | 21 | 0 | 0 | 3.3 | 51
IN718 | PBF | SLM | 250 | 400 |  |  | 100 | 8190 | 435 | 11.2 | 1673 | keyhole | 0 | 0 | 0 | 0 | 0 | 0 | 0 | 0 | 1 | 0 | 0 | 0 | 0 | 5.5 | 55 | 21 | 0 | 0 | 3.3 | 51
IN718 | PBF | SLM | 300 | 400 |  |  | 100 | 8190 | 435 | 11.2 | 1673 | keyhole | 0 | 0 | 0 | 0 | 0 | 0 | 0 | 0 | 1 | 0 | 0 | 0 | 0 | 5.5 | 55 | 21 | 0 | 0 | 3.3 | 51
IN718 | PBF | SLM | 370 | 400 |  |  | 100 | 8190 | 435 | 11.2 | 1673 | keyhole | 0 | 0 | 0 | 0 | 0 | 0 | 0 | 0 | 1 | 0 | 0 | 0 | 0 | 5.5 | 55 | 21 | 0 | 0 | 3.3 | 51
IN718 | PBF | SLM | 370 | 800 |  |  | 100 | 8190 | 435 | 11.2 | 1673 | keyhole | 0 | 0 | 0 | 0 | 0 | 0 | 0 | 0 | 1 | 0 | 0 | 0 | 0 | 5.5 | 55 | 21 | 0 | 0 | 3.3 | 51
IN718 | PBF | SLM | 200 | 1200 |  |  | 100 | 8190 | 435 | 11.2 | 1673 | balling | 0 | 0 | 0 | 0 | 0 | 0 | 0 | 0 | 1 | 0 | 0 | 0 | 0 | 5.5 | 55 | 21 | 0 | 0 | 3.3 | 51
IN718 | PBF | SLM | 250 | 1200 |  |  | 100 | 8190 | 435 | 11.2 | 1673 | balling | 0 | 0 | 0 | 0 | 0 | 0 | 0 | 0 | 1 | 0 | 0 | 0 | 0 | 5.5 | 55 | 21 | 0 | 0 | 3.3 | 51
IN718 | PBF | SLM | 250 | 1400 |  |  | 100 | 8190 | 435 | 11.2 | 1673 | balling | 0 | 0 | 0 | 0 | 0 | 0 | 0 | 0 | 1 | 0 | 0 | 0 | 0 | 5.5 | 55 | 21 | 0 | 0 | 3.3 | 51
IN718 | PBF | SLM | 300 | 1200 |  |  | 100 | 8190 | 435 | 11.2 | 1673 | balling | 0 | 0 | 0 | 0 | 0 | 0 | 0 | 0 | 1 | 0 | 0 | 0 | 0 | 5.5 | 55 | 21 | 0 | 0 | 3.3 | 51
IN718 | PBF | SLM | 300 | 1400 |  |  | 100 | 8190 | 435 | 11.2 | 1673 | balling | 0 | 0 | 0 | 0 | 0 | 0 | 0 | 0 | 1 | 0 | 0 | 0 | 0 | 5.5 | 55 | 21 | 0 | 0 | 3.3 | 51
IN718 | PBF | SLM | 370 | 1200 |  |  | 100 | 8190 | 435 | 11.2 | 1673 | balling | 0 | 0 | 0 | 0 | 0 | 0 | 0 | 0 | 1 | 0 | 0 | 0 | 0 | 5.5 | 55 | 21 | 0 | 0 | 3.3 | 51
IN718 | PBF | SLM | 370 | 1400 |  |  | 100 | 8190 | 435 | 11.2 | 1673 | balling | 0 | 0 | 0 | 0 | 0 | 0 | 0 | 0 | 1 | 0 | 0 | 0 | 0 | 5.5 | 55 | 21 | 0 | 0 | 3.3 | 51
IN718 | PBF | SLM | 150 | 200 | 500 | 70 | 100 | 8190 | 435 | 11.2 | 1673 | keyhole | 0 | 0 | 0 | 0 | 0 | 0 | 0 | 0 | 1 | 0 | 0 | 0 | 0 | 5.5 | 55 | 21 | 0 | 0 | 3.3 | 3.3 | https://www.sciencedirect.com/science/article/abs/pii/S2214860419306105
IN718 | PBF | SLM | 250 | 600 | 500 | 70 | 100 | 8190 | 435 | 11.2 | 1673 | desirable | 0 | 0 | 0 | 0 | 0 | 0 | 0 | 0 | 1 | 0 | 0 | 0 | 0 | 5.5 | 55 | 21 | 0 | 0 | 3.3 | 3.3 | https://www.sciencedirect.com/science/article/abs/pii/S2214860419306108
IN718 | PBF | SLM | 100 | 400 | 500 | 70 | 100 | 8190 | 435 | 11.2 | 1673 | desirable | 0 | 0 | 0 | 0 | 0 | 0 | 0 | 0 | 1 | 0 | 0 | 0 | 0 | 5.5 | 55 | 21 | 0 | 0 | 3.3 | 3.3 | https://www.sciencedirect.com/science/article/abs/pii/S2214860419306110
IN718 | PBF | SLM | 200 | 950 | 500 | 70 | 100 | 8190 | 435 | 11.2 | 1673 | desirable | 0 | 0 | 0 | 0 | 0 | 0 | 0 | 0 | 1 | 0 | 0 | 0 | 0 | 5.5 | 55 | 21 | 0 | 0 | 3.3 | 3.3 | https://www.sciencedirect.com/science/article/abs/pii/S2214860419306113
IN718 | PBF | SLM | 230 | 1200 | 500 | 70 | 100 | 8190 | 435 | 11.2 | 1673 | balling | 0 | 0 | 0 | 0 | 0 | 0 | 0 | 0 | 1 | 0 | 0 | 0 | 0 | 5.5 | 55 | 21 | 0 | 0 | 3.3 | 3.3 | https://www.sciencedirect.com/science/article/abs/pii/S2214860419306115
IN718 | PBF | SLM | 240 | 800 | 500 | 70 | 100 | 8190 | 435 | 11.2 | 1673 | desirable | 0 | 0 | 0 | 0 | 0 | 0 | 0 | 0 | 1 | 0 | 0 | 0 | 0 | 5.5 | 55 | 21 | 0 | 0 | 3.3 | 3.3 | https://www.sciencedirect.com/science/article/abs/pii/S2214860419306118
IN718 | PBF | SLM | 280 | 950 | 500 | 70 | 100 | 8190 | 435 | 11.2 | 1673 | desirable | 0 | 0 | 0 | 0 | 0 | 0 | 0 | 0 | 1 | 0 | 0 | 0 | 0 | 5.5 | 55 | 21 | 0 | 0 | 3.3 | 3.3 | https://www.sciencedirect.com/science/article/abs/pii/S2214860419306121
IN718 | PBF | SLM | 300 | 1000 | 500 | 70 | 100 | 8190 | 435 | 11.2 | 1673 | balling | 0 | 0 | 0 | 0 | 0 | 0 | 0 | 0 | 1 | 0 | 0 | 0 | 0 | 5.5 | 55 | 21 | 0 | 0 | 3.3 | 3.3 | https://www.sciencedirect.com/science/article/abs/pii/S2214860419306122
IN718 | PBF | SLM | 150 | 1000 | 500 | 70 | 100 | 8190 | 435 | 11.2 | 1673 | LOF | 0 | 0 | 0 | 0 | 0 | 0 | 0 | 0 | 1 | 0 | 0 | 0 | 0 | 5.5 | 55 | 21 | 0 | 0 | 3.3 | 3.3 | https://www.sciencedirect.com/science/article/abs/pii/S2214860419306125
IN718 | PBF | SLM | 75 | 800 |  | 40 |  | 8190 | 435 | 11.2 | 1673 | LOF | 0 | 0 | 0 | 0 | 0 | 0 | 0 | 0 | 1 | 0 | 0 | 0 | 0 | 5.5 | 55 | 21 | 0 | 0 | 3.3 | 3.3 | https://link.springer.com/article/10.1007/s00170-019-03655-9
IN718 | PBF | SLM | 75 | 1500 |  | 40 |  | 8190 | 435 | 11.2 | 1673 | LOF | 0 | 0 | 0 | 0 | 0 | 0 | 0 | 0 | 1 | 0 | 0 | 0 | 0 | 5.5 | 55 | 21 | 0 | 0 | 3.3 | 3.3 | https://link.springer.com/article/10.1007/s00170-019-03655-10
IN718 | PBF | SLM | 75 | 2200 |  | 40 |  | 8190 | 435 | 11.2 | 1673 | LOF | 0 | 0 | 0 | 0 | 0 | 0 | 0 | 0 | 1 | 0 | 0 | 0 | 0 | 5.5 | 55 | 21 | 0 | 0 | 3.3 | 3.3 | https://link.springer.com/article/10.1007/s00170-019-03655-11
IN718 | PBF | SLM | 150 | 800 |  | 40 |  | 8190 | 435 | 11.2 | 1673 | desirable | 0 | 0 | 0 | 0 | 0 | 0 | 0 | 0 | 1 | 0 | 0 | 0 | 0 | 5.5 | 55 | 21 | 0 | 0 | 3.3 | 3.3 | https://link.springer.com/article/10.1007/s00170-019-03655-12
IN718 | PBF | SLM | 150 | 1500 |  | 40 |  | 8190 | 435 | 11.2 | 1673 | LOF | 0 | 0 | 0 | 0 | 0 | 0 | 0 | 0 | 1 | 0 | 0 | 0 | 0 | 5.5 | 55 | 21 | 0 | 0 | 3.3 | 3.3 | https://link.springer.com/article/10.1007/s00170-019-03655-13
IN718 | PBF | SLM | 150 | 2200 |  | 40 |  | 8190 | 435 | 11.2 | 1673 | LOF | 0 | 0 | 0 | 0 | 0 | 0 | 0 | 0 | 1 | 0 | 0 | 0 | 0 | 5.5 | 55 | 21 | 0 | 0 | 3.3 | 3.3 | https://link.springer.com/article/10.1007/s00170-019-03655-14
IN718 | PBF | SLM | 225 | 800 |  | 40 |  | 8190 | 435 | 11.2 | 1673 | desirable | 0 | 0 | 0 | 0 | 0 | 0 | 0 | 0 | 1 | 0 | 0 | 0 | 0 | 5.5 | 55 | 21 | 0 | 0 | 3.3 | 3.3 | https://link.springer.com/article/10.1007/s00170-019-03655-15
IN718 | PBF | SLM | 225 | 2200 |  | 40 |  | 8190 | 435 | 11.2 | 1673 | LOF | 0 | 0 | 0 | 0 | 0 | 0 | 0 | 0 | 1 | 0 | 0 | 0 | 0 | 5.5 | 55 | 21 | 0 | 0 | 3.3 | 3.3 | https://link.springer.com/article/10.1007/s00170-019-03655-17
IN718 | PBF | SLM | 300 | 800 |  | 40 |  | 8190 | 435 | 11.2 | 1673 | desirable | 0 | 0 | 0 | 0 | 0 | 0 | 0 | 0 | 1 | 0 | 0 | 0 | 0 | 5.5 | 55 | 21 | 0 | 0 | 3.3 | 3.3 | https://link.springer.com/article/10.1007/s00170-019-03655-18
IN718 | PBF | SLM | 300 | 2200 |  | 40 |  | 8190 | 435 | 11.2 | 1673 | LOF | 0 | 0 | 0 | 0 | 0 | 0 | 0 | 0 | 1 | 0 | 0 | 0 | 0 | 5.5 | 55 | 21 | 0 | 0 | 3.3 | 3.3 | https://link.springer.com/article/10.1007/s00170-019-03655-20
IN718 | PBF | SLM | 250 | 660 |  | 60 | 80 | 8190 | 435 | 11.2 | 1673 | keyhole | 0 | 0 | 0 | 0 | 0 | 0 | 0 | 0 | 1 | 0 | 0 | 0 | 0 | 5.5 | 55 | 21 | 0 | 0 | 3.3 | 3.3 | https://www.semanticscholar.org/paper/Effect-of-evaporated-gas-flow-on-porosity-and-of-by-Jakumeit-Laqua/f52b328b50aabcfeb3942ee220b6ebf3ee4dd065
IN718 | PBF | SLM | 285 | 600 |  | 60 | 80 | 8190 | 435 | 11.2 | 1673 | keyhole | 0 | 0 | 0 | 0 | 0 | 0 | 0 | 0 | 1 | 0 | 0 | 0 | 0 | 5.5 | 55 | 21 | 0 | 0 | 3.3 | 3.3 | https://www.semanticscholar.org/paper/Effect-of-evaporated-gas-flow-on-porosity-and-of-by-Jakumeit-Laqua/f52b328b50aabcfeb3942ee220b6ebf3ee4dd066
IN718 | PBF | SLM | 150 | 1200 |  | 40 |  | 8190 | 435 | 11.2 | 1673 | LOF | 0 | 0 | 0 | 0 | 0 | 0 | 0 | 0 | 1 | 0 | 0 | 0 | 0 | 5.5 | 55 | 21 | 0 | 0 | 3.3 | 3.3 | https://www.sciencedirect.com/science/article/abs/pii/S0168874X17305209
IN718 | PBF | SLM | 300 | 2500 |  | 40 |  | 8190 | 435 | 11.2 | 1673 | LOF | 0 | 0 | 0 | 0 | 0 | 0 | 0 | 0 | 1 | 0 | 0 | 0 | 0 | 5.5 | 55 | 21 | 0 | 0 | 3.3 | 3.3 | https://www.sciencedirect.com/science/article/abs/pii/S0168874X17305217
IN718 | PBF | SLM | 200 | 100 |  | 40 | 74 | 8190 | 435 | 11.2 | 1673 | keyhole | 0 | 0 | 0 | 0 | 0 | 0 | 0 | 0 | 1 | 0 | 0 | 0 | 0 | 5.5 | 55 | 21 | 0 | 0 | 3.3 | 3.3 | https://go.gale.com/ps/anonymous?id=GALE%7CA648617896&sid=googleScholar&v=2.1&it=r&linkaccess=abs&issn=18800688&p=AONE&sw=w
IN718 | PBF | SLM | 200 | 250 |  | 40 | 74 | 8190 | 435 | 11.2 | 1673 | keyhole | 0 | 0 | 0 | 0 | 0 | 0 | 0 | 0 | 1 | 0 | 0 | 0 | 0 | 5.5 | 55 | 21 | 0 | 0 | 3.3 | 3.3 | https://go.gale.com/ps/anonymous?id=GALE%7CA648617896&sid=googleScholar&v=2.1&it=r&linkaccess=abs&issn=18800688&p=AONE&sw=w
IN718 | PBF | SLM | 200 | 500 |  | 40 | 74 | 8190 | 435 | 11.2 | 1673 | keyhole | 0 | 0 | 0 | 0 | 0 | 0 | 0 | 0 | 1 | 0 | 0 | 0 | 0 | 5.5 | 55 | 21 | 0 | 0 | 3.3 | 3.3 | https://go.gale.com/ps/anonymous?id=GALE%7CA648617896&sid=googleScholar&v=2.1&it=r&linkaccess=abs&issn=18800688&p=AONE&sw=w
IN718 | PBF | SLM | 200 | 1000 |  | 40 | 74 | 8190 | 435 | 11.2 | 1673 | desirable | 0 | 0 | 0 | 0 | 0 | 0 | 0 | 0 | 1 | 0 | 0 | 0 | 0 | 5.5 | 55 | 21 | 0 | 0 | 3.3 | 3.3 | https://go.gale.com/ps/anonymous?id=GALE%7CA648617896&sid=googleScholar&v=2.1&it=r&linkaccess=abs&issn=18800688&p=AONE&sw=w
IN718 | PBF | SLM | 250 | 100 |  | 40 | 74 | 8190 | 435 | 11.2 | 1673 | keyhole | 0 | 0 | 0 | 0 | 0 | 0 | 0 | 0 | 1 | 0 | 0 | 0 | 0 | 5.5 | 55 | 21 | 0 | 0 | 3.3 | 3.3 | https://go.gale.com/ps/anonymous?id=GALE%7CA648617896&sid=googleScholar&v=2.1&it=r&linkaccess=abs&issn=18800688&p=AONE&sw=w
IN718 | PBF | SLM | 250 | 250 |  | 40 | 74 | 8190 | 435 | 11.2 | 1673 | keyhole | 0 | 0 | 0 | 0 | 0 | 0 | 0 | 0 | 1 | 0 | 0 | 0 | 0 | 5.5 | 55 | 21 | 0 | 0 | 3.3 | 3.3 | https://go.gale.com/ps/anonymous?id=GALE%7CA648617896&sid=googleScholar&v=2.1&it=r&linkaccess=abs&issn=18800688&p=AONE&sw=w
IN718 | PBF | SLM | 250 | 500 |  | 40 | 74 | 8190 | 435 | 11.2 | 1673 | keyhole | 0 | 0 | 0 | 0 | 0 | 0 | 0 | 0 | 1 | 0 | 0 | 0 | 0 | 5.5 | 55 | 21 | 0 | 0 | 3.3 | 3.3 | https://go.gale.com/ps/anonymous?id=GALE%7CA648617896&sid=googleScholar&v=2.1&it=r&linkaccess=abs&issn=18800688&p=AONE&sw=w
IN718 | PBF | SLM | 250 | 1000 |  | 40 | 74 | 8190 | 435 | 11.2 | 1673 | keyhole | 0 | 0 | 0 | 0 | 0 | 0 | 0 | 0 | 1 | 0 | 0 | 0 | 0 | 5.5 | 55 | 21 | 0 | 0 | 3.3 | 3.3 | https://go.gale.com/ps/anonymous?id=GALE%7CA648617896&sid=googleScholar&v=2.1&it=r&linkaccess=abs&issn=18800688&p=AONE&sw=w
IN718 | PBF | SLM | 250 | 1500 |  | 40 | 74 | 8190 | 435 | 11.2 | 1673 | desirable | 0 | 0 | 0 | 0 | 0 | 0 | 0 | 0 | 1 | 0 | 0 | 0 | 0 | 5.5 | 55 | 21 | 0 | 0 | 3.3 | 3.3 | https://go.gale.com/ps/anonymous?id=GALE%7CA648617896&sid=googleScholar&v=2.1&it=r&linkaccess=abs&issn=18800688&p=AONE&sw=w
IN718 | PBF | SLM | 285 | 960 |  | 40 | 74 | 8190 | 435 | 11.2 | 1673 | keyhole | 0 | 0 | 0 | 0 | 0 | 0 | 0 | 0 | 1 | 0 | 0 | 0 | 0 | 5.5 | 55 | 21 | 0 | 0 | 3.3 | 3.3 | https://go.gale.com/ps/anonymous?id=GALE%7CA648617896&sid=googleScholar&v=2.1&it=r&linkaccess=abs&issn=18800688&p=AONE&sw=w
IN718 | PBF | SLM | 300 | 100 |  | 40 | 74 | 8190 | 435 | 11.2 | 1673 | keyhole | 0 | 0 | 0 | 0 | 0 | 0 | 0 | 0 | 1 | 0 | 0 | 0 | 0 | 5.5 | 55 | 21 | 0 | 0 | 3.3 | 3.3 | https://go.gale.com/ps/anonymous?id=GALE%7CA648617896&sid=googleScholar&v=2.1&it=r&linkaccess=abs&issn=18800688&p=AONE&sw=w
IN718 | PBF | SLM | 300 | 150 |  | 40 | 74 | 8190 | 435 | 11.2 | 1673 | keyhole | 0 | 0 | 0 | 0 | 0 | 0 | 0 | 0 | 1 | 0 | 0 | 0 | 0 | 5.5 | 55 | 21 | 0 | 0 | 3.3 | 3.3 | https://go.gale.com/ps/anonymous?id=GALE%7CA648617896&sid=googleScholar&v=2.1&it=r&linkaccess=abs&issn=18800688&p=AONE&sw=w
IN718 | PBF | SLM | 300 | 250 |  | 40 | 74 | 8190 | 435 | 11.2 | 1673 | keyhole | 0 | 0 | 0 | 0 | 0 | 0 | 0 | 0 | 1 | 0 | 0 | 0 | 0 | 5.5 | 55 | 21 | 0 | 0 | 3.3 | 3.3 | https://go.gale.com/ps/anonymous?id=GALE%7CA648617896&sid=googleScholar&v=2.1&it=r&linkaccess=abs&issn=18800688&p=AONE&sw=w
IN718 | PBF | SLM | 170 | 585 |  |  | 100 | 8190 | 435 | 11.2 | 1673 | keyhole | 0 | 0 | 0 | 0 | 0 | 0 | 0 | 0 | 1 | 0 | 0 | 0 | 0 | 5.5 | 55 | 21 | 0 | 0 | 3.3 | 3.3 | https://link.springer.com/article/10.1007/s00501-020-00965-4
IN718 | PBF | SLM | 285 | 600 |  |  | 100 | 8190 | 435 | 11.2 | 1673 | keyhole | 0 | 0 | 0 | 0 | 0 | 0 | 0 | 0 | 1 | 0 | 0 | 0 | 0 | 5.5 | 55 | 21 | 0 | 0 | 3.3 | 3.3 | https://link.springer.com/article/10.1007/s00501-020-00965-5
IN718 | PBF | SLM | 250 | 700 |  |  | 100 | 8190 | 435 | 11.2 | 1673 | keyhole | 0 | 0 | 0 | 0 | 0 | 0 | 0 | 0 | 1 | 0 | 0 | 0 | 0 | 5.5 | 55 | 21 | 0 | 0 | 3.3 | 3.3 | https://link.springer.com/article/10.1007/s00501-020-00965-6
IN718 | PBF | SLM | 400 | 900 |  |  | 100 | 8190 | 435 | 11.2 | 1673 | keyhole | 0 | 0 | 0 | 0 | 0 | 0 | 0 | 0 | 1 | 0 | 0 | 0 | 0 | 5.5 | 55 | 21 | 0 | 0 | 3.3 | 3.3 | https://link.springer.com/article/10.1007/s00501-020-00965-7
IN718 | PBF | SLM | 140 | 950 |  |  | 100 | 8190 | 435 | 11.2 | 1673 | keyhole | 0 | 0 | 0 | 0 | 0 | 0 | 0 | 0 | 1 | 0 | 0 | 0 | 0 | 5.5 | 55 | 21 | 0 | 0 | 3.3 | 3.3 | https://link.springer.com/article/10.1007/s00501-020-00965-8
IN718 | PBF | SLM | 170 | 950 |  |  | 100 | 8190 | 435 | 11.2 | 1673 | keyhole | 0 | 0 | 0 | 0 | 0 | 0 | 0 | 0 | 1 | 0 | 0 | 0 | 0 | 5.5 | 55 | 21 | 0 | 0 | 3.3 | 3.3 | https://link.springer.com/article/10.1007/s00501-020-00965-9
IN718 | PBF | SLM | 285 | 950 |  |  | 100 | 8190 | 435 | 11.2 | 1673 | keyhole | 0 | 0 | 0 | 0 | 0 | 0 | 0 | 0 | 1 | 0 | 0 | 0 | 0 | 5.5 | 55 | 21 | 0 | 0 | 3.3 | 3.3 | https://link.springer.com/article/10.1007/s00501-020-00965-10
IN718 | PBF | SLM | 250 | 1100 |  |  | 100 | 8190 | 435 | 11.2 | 1673 | keyhole | 0 | 0 | 0 | 0 | 0 | 0 | 0 | 0 | 1 | 0 | 0 | 0 | 0 | 5.5 | 55 | 21 | 0 | 0 | 3.3 | 3.3 | https://link.springer.com/article/10.1007/s00501-020-00965-11
IN718 | PBF | SLM | 350 | 1100 |  |  | 100 | 8190 | 435 | 11.2 | 1673 | keyhole | 0 | 0 | 0 | 0 | 0 | 0 | 0 | 0 | 1 | 0 | 0 | 0 | 0 | 5.5 | 55 | 21 | 0 | 0 | 3.3 | 3.3 | https://link.springer.com/article/10.1007/s00501-020-00965-12
IN718 | PBF | SLM | 400 | 1250 |  |  | 100 | 8190 | 435 | 11.2 | 1673 | keyhole | 0 | 0 | 0 | 0 | 0 | 0 | 0 | 0 | 1 | 0 | 0 | 0 | 0 | 5.5 | 55 | 21 | 0 | 0 | 3.3 | 3.3 | https://link.springer.com/article/10.1007/s00501-020-00965-13
IN718 | PBF | SLM | 230 | 1300 |  |  | 100 | 8190 | 435 | 11.2 | 1673 | keyhole | 0 | 0 | 0 | 0 | 0 | 0 | 0 | 0 | 1 | 0 | 0 | 0 | 0 | 5.5 | 55 | 21 | 0 | 0 | 3.3 | 3.3 | https://link.springer.com/article/10.1007/s00501-020-00965-14
IN718 | PBF | SLM | 180 | 200 |  | 25 | 50 | 8190 | 435 | 11.2 | 1673 | keyhole | 0 | 0 | 0 | 0 | 0 | 0 | 0 | 0 | 1 | 0 | 0 | 0 | 0 | 5.5 | 55 | 21 | 0 | 0 | 3.3 | 3.3
IN718 | PBF | SLM | 180 | 800 |  | 25 | 50 | 8190 | 435 | 11.2 | 1673 | keyhole | 0 | 0 | 0 | 0 | 0 | 0 | 0 | 0 | 1 | 0 | 0 | 0 | 0 | 5.5 | 55 | 21 | 0 | 0 | 3.3 | 3.3
IN718 | PBF | SLM | 180 | 1000 |  | 25 | 50 | 8190 | 435 | 11.2 | 1673 | desirable | 0 | 0 | 0 | 0 | 0 | 0 | 0 | 0 | 1 | 0 | 0 | 0 | 0 | 5.5 | 55 | 21 | 0 | 0 | 3.3 | 3.3
IN718 | PBF | SLM | 180 | 400 | 103 | 100 | 700 | 8190 | 435 | 11.2 | 1673 | LOF | 0 | 0 | 0 | 0 | 0 | 0 | 0 | 0 | 1 | 0 | 0 | 0 | 0 | 5.5 | 55 | 21 | 0 | 0 | 3.3 | 3.3
IN718 | PBF | SLM | 180 | 600 | 103 | 100 | 700 | 8190 | 435 | 11.2 | 1673 | LOF | 0 | 0 | 0 | 0 | 0 | 0 | 0 | 0 | 1 | 0 | 0 | 0 | 0 | 5.5 | 55 | 21 | 0 | 0 | 3.3 | 3.3
IN718 | PBF | SLM | 132.8568 | 200 |  |  | 74 | 8190 | 435 | 11.2 | 1673 | keyhole | 0 | 0 | 0 | 0 | 0 | 0 | 0 | 0 | 1 | 0 | 0 | 0 | 0 | 5.5 | 55 | 21 | 0 | 0 | 3.3 | 3.3
IN718 | PBF | SLM | 132.8568 | 400 |  |  | 74 | 8190 | 435 | 11.2 | 1673 | keyhole | 0 | 0 | 0 | 0 | 0 | 0 | 0 | 0 | 1 | 0 | 0 | 0 | 0 | 5.5 | 55 | 21 | 0 | 0 | 3.3 | 3.3
IN718 | PBF | SLM | 132.8568 | 600 |  |  | 74 | 8190 | 435 | 11.2 | 1673 | keyhole | 0 | 0 | 0 | 0 | 0 | 0 | 0 | 0 | 1 | 0 | 0 | 0 | 0 | 5.5 | 55 | 21 | 0 | 0 | 3.3 | 3.3
IN718 | PBF | SLM | 132.8568 | 800 |  |  | 74 | 8190 | 435 | 11.2 | 1673 | keyhole | 0 | 0 | 0 | 0 | 0 | 0 | 0 | 0 | 1 | 0 | 0 | 0 | 0 | 5.5 | 55 | 21 | 0 | 0 | 3.3 | 3.3
IN718 | PBF | SLM | 132.8568 | 1000 |  |  | 74 | 8190 | 435 | 11.2 | 1673 | keyhole | 0 | 0 | 0 | 0 | 0 | 0 | 0 | 0 | 1 | 0 | 0 | 0 | 0 | 5.5 | 55 | 21 | 0 | 0 | 3.3 | 3.3
IN718 | PBF | SLM | 132.8568 | 1200 |  |  | 74 | 8190 | 435 | 11.2 | 1673 | keyhole | 0 | 0 | 0 | 0 | 0 | 0 | 0 | 0 | 1 | 0 | 0 | 0 | 0 | 5.5 | 55 | 21 | 0 | 0 | 3.3 | 3.3
IN718 | PBF | SLM | 132.8568 | 1400 |  |  | 74 | 8190 | 435 | 11.2 | 1673 | keyhole | 0 | 0 | 0 | 0 | 0 | 0 | 0 | 0 | 1 | 0 | 0 | 0 | 0 | 5.5 | 55 | 21 | 0 | 0 | 3.3 | 3.3
IN718 | PBF | SLM | 187.8529 | 550 |  |  | 74 | 8190 | 435 | 11.2 | 1673 | keyhole | 0 | 0 | 0 | 0 | 0 | 0 | 0 | 0 | 1 | 0 | 0 | 0 | 0 | 5.5 | 55 | 21 | 0 | 0 | 3.3 | 3.3
IN718 | PBF | SLM | 187.8529 | 200 |  |  | 74 | 8190 | 435 | 11.2 | 1673 | keyhole | 0 | 0 | 0 | 0 | 0 | 0 | 0 | 0 | 1 | 0 | 0 | 0 | 0 | 5.5 | 55 | 21 | 0 | 0 | 3.3 | 3.3
IN718 | PBF | SLM | 187.8529 | 400 |  |  | 74 | 8190 | 435 | 11.2 | 1673 | keyhole | 0 | 0 | 0 | 0 | 0 | 0 | 0 | 0 | 1 | 0 | 0 | 0 | 0 | 5.5 | 55 | 21 | 0 | 0 | 3.3 | 3.3
IN718 | PBF | SLM | 187.8529 | 600 |  |  | 74 | 8190 | 435 | 11.2 | 1673 | keyhole | 0 | 0 | 0 | 0 | 0 | 0 | 0 | 0 | 1 | 0 | 0 | 0 | 0 | 5.5 | 55 | 21 | 0 | 0 | 3.3 | 3.3
IN718 | PBF | SLM | 187.8529 | 800 |  |  | 74 | 8190 | 435 | 11.2 | 1673 | keyhole | 0 | 0 | 0 | 0 | 0 | 0 | 0 | 0 | 1 | 0 | 0 | 0 | 0 | 5.5 | 55 | 21 | 0 | 0 | 3.3 | 3.3
IN718 | PBF | SLM | 187.8529 | 1000 |  |  | 74 | 8190 | 435 | 11.2 | 1673 | keyhole | 0 | 0 | 0 | 0 | 0 | 0 | 0 | 0 | 1 | 0 | 0 | 0 | 0 | 5.5 | 55 | 21 | 0 | 0 | 3.3 | 3.3
IN718 | PBF | SLM | 187.8529 | 1200 |  |  | 74 | 8190 | 435 | 11.2 | 1673 | keyhole | 0 | 0 | 0 | 0 | 0 | 0 | 0 | 0 | 1 | 0 | 0 | 0 | 0 | 5.5 | 55 | 21 | 0 | 0 | 3.3 | 3.3
IN718 | PBF | SLM | 187.8529 | 1400 |  |  | 74 | 8190 | 435 | 11.2 | 1673 | keyhole | 0 | 0 | 0 | 0 | 0 | 0 | 0 | 0 | 1 | 0 | 0 | 0 | 0 | 5.5 | 55 | 21 | 0 | 0 | 3.3 | 3.3
IN718 | PBF | SLM | 242.4484 | 400 |  |  | 74 | 8190 | 435 | 11.2 | 1673 | keyhole | 0 | 0 | 0 | 0 | 0 | 0 | 0 | 0 | 1 | 0 | 0 | 0 | 0 | 5.5 | 55 | 21 | 0 | 0 | 3.3 | 3.3
IN718 | PBF | SLM | 242.4484 | 800 |  |  | 74 | 8190 | 435 | 11.2 | 1673 | keyhole | 0 | 0 | 0 | 0 | 0 | 0 | 0 | 0 | 1 | 0 | 0 | 0 | 0 | 5.5 | 55 | 21 | 0 | 0 | 3.3 | 3.3
IN718 | PBF | SLM | 242.4484 | 200 |  |  | 74 | 8190 | 435 | 11.2 | 1673 | keyhole | 0 | 0 | 0 | 0 | 0 | 0 | 0 | 0 | 1 | 0 | 0 | 0 | 0 | 5.5 | 55 | 21 | 0 | 0 | 3.3 | 3.3
IN718 | PBF | SLM | 242.4484 | 600 |  |  | 74 | 8190 | 435 | 11.2 | 1673 | keyhole | 0 | 0 | 0 | 0 | 0 | 0 | 0 | 0 | 1 | 0 | 0 | 0 | 0 | 5.5 | 55 | 21 | 0 | 0 | 3.3 | 3.3
IN718 | PBF | SLM | 242.4484 | 1000 |  |  | 74 | 8190 | 435 | 11.2 | 1673 | keyhole | 0 | 0 | 0 | 0 | 0 | 0 | 0 | 0 | 1 | 0 | 0 | 0 | 0 | 5.5 | 55 | 21 | 0 | 0 | 3.3 | 3.3
IN718 | PBF | SLM | 242.4484 | 1200 |  |  | 74 | 8190 | 435 | 11.2 | 1673 | keyhole | 0 | 0 | 0 | 0 | 0 | 0 | 0 | 0 | 1 | 0 | 0 | 0 | 0 | 5.5 | 55 | 21 | 0 | 0 | 3.3 | 3.3
IN718 | PBF | SLM | 242.4484 | 1400 |  |  | 74 | 8190 | 435 | 11.2 | 1673 | keyhole | 0 | 0 | 0 | 0 | 0 | 0 | 0 | 0 | 1 | 0 | 0 | 0 | 0 | 5.5 | 55 | 21 | 0 | 0 | 3.3 | 3.3
IN718 | PBF | SLM | 282.508 | 550 |  |  | 74 | 8190 | 435 | 11.2 | 1673 | keyhole | 0 | 0 | 0 | 0 | 0 | 0 | 0 | 0 | 1 | 0 | 0 | 0 | 0 | 5.5 | 55 | 21 | 0 | 0 | 3.3 | 3.3
IN718 | PBF | SLM | 282.508 | 700 |  |  | 74 | 8190 | 435 | 11.2 | 1673 | keyhole | 0 | 0 | 0 | 0 | 0 | 0 | 0 | 0 | 1 | 0 | 0 | 0 | 0 | 5.5 | 55 | 21 | 0 | 0 | 3.3 | 3.3
IN718 | PBF | SLM | 282.508 | 960 |  |  | 74 | 8190 | 435 | 11.2 | 1673 | keyhole | 0 | 0 | 0 | 0 | 0 | 0 | 0 | 0 | 1 | 0 | 0 | 0 | 0 | 5.5 | 55 | 21 | 0 | 0 | 3.3 | 3.3
IN718 | PBF | SLM | 297.9023 | 1200 |  |  | 74 | 8190 | 435 | 11.2 | 1673 | keyhole | 0 | 0 | 0 | 0 | 0 | 0 | 0 | 0 | 1 | 0 | 0 | 0 | 0 | 5.5 | 55 | 21 | 0 | 0 | 3.3 | 3.3
IN718 | PBF | SLM | 297.9023 | 1400 |  |  | 74 | 8190 | 435 | 11.2 | 1673 | keyhole | 0 | 0 | 0 | 0 | 0 | 0 | 0 | 0 | 1 | 0 | 0 | 0 | 0 | 5.5 | 55 | 21 | 0 | 0 | 3.3 | 3.3
IN718 | PBF | SLM | 352.9557 | 400 |  |  | 74 | 8190 | 435 | 11.2 | 1673 | keyhole | 0 | 0 | 0 | 0 | 0 | 0 | 0 | 0 | 1 | 0 | 0 | 0 | 0 | 5.5 | 55 | 21 | 0 | 0 | 3.3 | 3.3
IN718 | PBF | SLM | 352.9557 | 600 |  |  | 74 | 8190 | 435 | 11.2 | 1673 | keyhole | 0 | 0 | 0 | 0 | 0 | 0 | 0 | 0 | 1 | 0 | 0 | 0 | 0 | 5.5 | 55 | 21 | 0 | 0 | 3.3 | 3.3
IN718 | PBF | SLM | 352.9557 | 800 |  |  | 74 | 8190 | 435 | 11.2 | 1673 | keyhole | 0 | 0 | 0 | 0 | 0 | 0 | 0 | 0 | 1 | 0 | 0 | 0 | 0 | 5.5 | 55 | 21 | 0 | 0 | 3.3 | 3.3
IN718 | PBF | SLM | 352.9557 | 1000 |  |  | 74 | 8190 | 435 | 11.2 | 1673 | keyhole | 0 | 0 | 0 | 0 | 0 | 0 | 0 | 0 | 1 | 0 | 0 | 0 | 0 | 5.5 | 55 | 21 | 0 | 0 | 3.3 | 3.3
IN718 | PBF | SLM | 352.9557 | 1200 |  |  | 74 | 8190 | 435 | 11.2 | 1673 | keyhole | 0 | 0 | 0 | 0 | 0 | 0 | 0 | 0 | 1 | 0 | 0 | 0 | 0 | 5.5 | 55 | 21 | 0 | 0 | 3.3 | 3.3
IN718 | PBF | SLM | 352.9557 | 1400 |  |  | 74 | 8190 | 435 | 11.2 | 1673 | keyhole | 0 | 0 | 0 | 0 | 0 | 0 | 0 | 0 | 1 | 0 | 0 | 0 | 0 | 5.5 | 55 | 21 | 0 | 0 | 3.3 | 3.3
IN718 | PBF | SLM | 407.9518 | 600 |  |  | 74 | 8190 | 435 | 11.2 | 1673 | keyhole | 0 | 0 | 0 | 0 | 0 | 0 | 0 | 0 | 1 | 0 | 0 | 0 | 0 | 5.5 | 55 | 21 | 0 | 0 | 3.3 | 3.3
IN718 | PBF | SLM | 407.9518 | 800 |  |  | 74 | 8190 | 435 | 11.2 | 1673 | keyhole | 0 | 0 | 0 | 0 | 0 | 0 | 0 | 0 | 1 | 0 | 0 | 0 | 0 | 5.5 | 55 | 21 | 0 | 0 | 3.3 | 3.3
IN718 | PBF | SLM | 407.9518 | 1000 |  |  | 74 | 8190 | 435 | 11.2 | 1673 | keyhole | 0 | 0 | 0 | 0 | 0 | 0 | 0 | 0 | 1 | 0 | 0 | 0 | 0 | 5.5 | 55 | 21 | 0 | 0 | 3.3 | 3.3
IN718 | PBF | SLM | 407.9518 | 1200 |  |  | 74 | 8190 | 435 | 11.2 | 1673 | keyhole | 0 | 0 | 0 | 0 | 0 | 0 | 0 | 0 | 1 | 0 | 0 | 0 | 0 | 5.5 | 55 | 21 | 0 | 0 | 3.3 | 3.3
IN718 | PBF | SLM | 407.9518 | 1400 |  |  | 74 | 8190 | 435 | 11.2 | 1673 | keyhole | 0 | 0 | 0 | 0 | 0 | 0 | 0 | 0 | 1 | 0 | 0 | 0 | 0 | 5.5 | 55 | 21 | 0 | 0 | 3.3 | 3.3
IN718 | PBF | EBM | 900 | 300 |  |  |  | 8190 | 435 | 11.2 | 1673 | desirable | 0 | 0 | 0 | 0 | 0 | 0 | 0 | 0 | 1 | 0 | 0 | 0 | 0 | 5.5 | 55 | 21 | 0 | 0 | 3.3 | 3.3
IN718 | PBF | EBM | 660 | 300 |  |  |  | 8190 | 435 | 11.2 | 1673 | desirable | 0 | 0 | 0 | 0 | 0 | 0 | 0 | 0 | 1 | 0 | 0 | 0 | 0 | 5.5 | 55 | 21 | 0 | 0 | 3.3 | 3.3
IN718 | PBF | EBM | 420 | 300 |  |  |  | 8190 | 435 | 11.2 | 1673 | desirable | 0 | 0 | 0 | 0 | 0 | 0 | 0 | 0 | 1 | 0 | 0 | 0 | 0 | 5.5 | 55 | 21 | 0 | 0 | 3.3 | 3.3
IN718 | PBF | EBM | 897 | 650 |  |  |  | 8190 | 435 | 11.2 | 1673 | desirable | 0 | 0 | 0 | 0 | 0 | 0 | 0 | 0 | 1 | 0 | 0 | 0 | 0 | 5.5 | 55 | 21 | 0 | 0 | 3.3 | 3.3
IN718 | PBF | EBM | 663 | 650 |  |  |  | 8190 | 435 | 11.2 | 1673 | desirable | 0 | 0 | 0 | 0 | 0 | 0 | 0 | 0 | 1 | 0 | 0 | 0 | 0 | 5.5 | 55 | 21 | 0 | 0 | 3.3 | 3.3
IN718 | PBF | EBM | 900 | 1000 |  |  |  | 8190 | 435 | 11.2 | 1673 | balling | 0 | 0 | 0 | 0 | 0 | 0 | 0 | 0 | 1 | 0 | 0 | 0 | 0 | 5.5 | 55 | 21 | 0 | 0 | 3.3 | 3.3
IN718 | PBF | EBM | 660 | 1000 |  |  |  | 8190 | 435 | 11.2 | 1673 | balling | 0 | 0 | 0 | 0 | 0 | 0 | 0 | 0 | 1 | 0 | 0 | 0 | 0 | 5.5 | 55 | 21 | 0 | 0 | 3.3 | 3.3
IN718 | PBF | EBM | 416 | 650 |  |  |  | 8190 | 435 | 11.2 | 1673 | LOF | 0 | 0 | 0 | 0 | 0 | 0 | 0 | 0 | 1 | 0 | 0 | 0 | 0 | 5.5 | 55 | 21 | 0 | 0 | 3.3 | 3.3
IN718 | PBF | EBM | 420 | 1000 |  |  |  | 8190 | 435 | 11.2 | 1673 | LOF | 0 | 0 | 0 | 0 | 0 | 0 | 0 | 0 | 1 | 0 | 0 | 0 | 0 | 5.5 | 55 | 21 | 0 | 0 | 3.3 | 3.3
IN738LC | PBF | SLM | 50 | 500 | 500 | 30 | 30 | 8110 | 558.3 | 19.8 | 1543 | LOF | 0 | 0 | 0 | 0 | 3.5 | 0 | 0 | 2.6 | 3.5 | 0 | 8 | 0 | 1.75 | 1 | 61 | 15 | 0 | 0 | 0 | 0
IN738LC | PBF | SLM | 50 | 1000 | 500 | 30 | 30 | 8110 | 558.3 | 19.8 | 1543 | LOF | 0 | 0 | 0 | 0 | 3.5 | 0 | 0 | 2.6 | 3.5 | 0 | 8 | 0 | 1.75 | 1 | 61 | 15 | 0 | 0 | 0 | 0
IN738LC | PBF | SLM | 50 | 1500 | 500 | 30 | 30 | 8110 | 558.3 | 19.8 | 1543 | LOF | 0 | 0 | 0 | 0 | 3.5 | 0 | 0 | 2.6 | 3.5 | 0 | 8 | 0 | 1.75 | 1 | 61 | 15 | 0 | 0 | 0 | 0
IN738LC | PBF | SLM | 50 | 2000 | 500 | 30 | 30 | 8110 | 558.3 | 19.8 | 1543 | LOF | 0 | 0 | 0 | 0 | 3.5 | 0 | 0 | 2.6 | 3.5 | 0 | 8 | 0 | 1.75 | 1 | 61 | 15 | 0 | 0 | 0 | 0
IN738LC | PBF | SLM | 50 | 2500 | 500 | 30 | 30 | 8110 | 558.3 | 19.8 | 1543 | LOF | 0 | 0 | 0 | 0 | 3.5 | 0 | 0 | 2.6 | 3.5 | 0 | 8 | 0 | 1.75 | 1 | 61 | 15 | 0 | 0 | 0 | 0
IN738LC | PBF | SLM | 130 | 500 | 500 | 30 | 30 | 8110 | 558.3 | 19.8 | 1543 | desirable | 0 | 0 | 0 | 0 | 3.5 | 0 | 0 | 2.6 | 3.5 | 0 | 8 | 0 | 1.75 | 1 | 61 | 15 | 0 | 0 | 0 | 0
IN738LC | PBF | SLM | 130 | 1000 | 500 | 30 | 30 | 8110 | 558.3 | 19.8 | 1543 | LOF | 0 | 0 | 0 | 0 | 3.5 | 0 | 0 | 2.6 | 3.5 | 0 | 8 | 0 | 1.75 | 1 | 61 | 15 | 0 | 0 | 0 | 0
IN738LC | PBF | SLM | 130 | 1500 | 500 | 30 | 30 | 8110 | 558.3 | 19.8 | 1543 | LOF | 0 | 0 | 0 | 0 | 3.5 | 0 | 0 | 2.6 | 3.5 | 0 | 8 | 0 | 1.75 | 1 | 61 | 15 | 0 | 0 | 0 | 0
IN738LC | PBF | SLM | 130 | 2000 | 500 | 30 | 30 | 8110 | 558.3 | 19.8 | 1543 | LOF | 0 | 0 | 0 | 0 | 3.5 | 0 | 0 | 2.6 | 3.5 | 0 | 8 | 0 | 1.75 | 1 | 61 | 15 | 0 | 0 | 0 | 0
IN738LC | PBF | SLM | 130 | 2500 | 500 | 30 | 30 | 8110 | 558.3 | 19.8 | 1543 | LOF | 0 | 0 | 0 | 0 | 3.5 | 0 | 0 | 2.6 | 3.5 | 0 | 8 | 0 | 1.75 | 1 | 61 | 15 | 0 | 0 | 0 | 0
IN738LC | PBF | SLM | 210 | 500 | 500 | 30 | 30 | 8110 | 558.3 | 19.8 | 1543 | keyhole | 0 | 0 | 0 | 0 | 3.5 | 0 | 0 | 2.6 | 3.5 | 0 | 8 | 0 | 1.75 | 1 | 61 | 15 | 0 | 0 | 0 | 0
IN738LC | PBF | SLM | 210 | 1000 | 500 | 30 | 30 | 8110 | 558.3 | 19.8 | 1543 | keyhole | 0 | 0 | 0 | 0 | 3.5 | 0 | 0 | 2.6 | 3.5 | 0 | 8 | 0 | 1.75 | 1 | 61 | 15 | 0 | 0 | 0 | 0
IN738LC | PBF | SLM | 210 | 1500 | 500 | 30 | 30 | 8110 | 558.3 | 19.8 | 1543 | LOF | 0 | 0 | 0 | 0 | 3.5 | 0 | 0 | 2.6 | 3.5 | 0 | 8 | 0 | 1.75 | 1 | 61 | 15 | 0 | 0 | 0 | 0
IN738LC | PBF | SLM | 210 | 2000 | 500 | 30 | 30 | 8110 | 558.3 | 19.8 | 1543 | LOF | 0 | 0 | 0 | 0 | 3.5 | 0 | 0 | 2.6 | 3.5 | 0 | 8 | 0 | 1.75 | 1 | 61 | 15 | 0 | 0 | 0 | 0
IN738LC | PBF | SLM | 210 | 2500 | 500 | 30 | 30 | 8110 | 558.3 | 19.8 | 1543 | LOF | 0 | 0 | 0 | 0 | 3.5 | 0 | 0 | 2.6 | 3.5 | 0 | 8 | 0 | 1.75 | 1 | 61 | 15 | 0 | 0 | 0 | 0
IN738LC | PBF | SLM | 290 | 500 | 500 | 30 | 30 | 8110 | 558.3 | 19.8 | 1543 | keyhole | 0 | 0 | 0 | 0 | 3.5 | 0 | 0 | 2.6 | 3.5 | 0 | 8 | 0 | 1.75 | 1 | 61 | 15 | 0 | 0 | 0 | 0
IN738LC | PBF | SLM | 290 | 1000 | 500 | 30 | 30 | 8110 | 558.3 | 19.8 | 1543 | keyhole | 0 | 0 | 0 | 0 | 3.5 | 0 | 0 | 2.6 | 3.5 | 0 | 8 | 0 | 1.75 | 1 | 61 | 15 | 0 | 0 | 0 | 0
IN738LC | PBF | SLM | 290 | 1500 | 500 | 30 | 30 | 8110 | 558.3 | 19.8 | 1543 | desirable | 0 | 0 | 0 | 0 | 3.5 | 0 | 0 | 2.6 | 3.5 | 0 | 8 | 0 | 1.75 | 1 | 61 | 15 | 0 | 0 | 0 | 0
IN738LC | PBF | SLM | 290 | 2000 | 500 | 30 | 30 | 8110 | 558.3 | 19.8 | 1543 | desirable | 0 | 0 | 0 | 0 | 3.5 | 0 | 0 | 2.6 | 3.5 | 0 | 8 | 0 | 1.75 | 1 | 61 | 15 | 0 | 0 | 0 | 0
IN738LC | PBF | SLM | 290 | 2500 | 500 | 30 | 30 | 8110 | 558.3 | 19.8 | 1543 | LOF | 0 | 0 | 0 | 0 | 3.5 | 0 | 0 | 2.6 | 3.5 | 0 | 8 | 0 | 1.75 | 1 | 61 | 15 | 0 | 0 | 0 | 0
IN738LC | PBF | SLM | 370 | 500 | 500 | 30 | 30 | 8110 | 558.3 | 19.8 | 1543 | keyhole | 0 | 0 | 0 | 0 | 3.5 | 0 | 0 | 2.6 | 3.5 | 0 | 8 | 0 | 1.75 | 1 | 61 | 15 | 0 | 0 | 0 | 0
IN738LC | PBF | SLM | 370 | 1000 | 500 | 30 | 30 | 8110 | 558.3 | 19.8 | 1543 | keyhole | 0 | 0 | 0 | 0 | 3.5 | 0 | 0 | 2.6 | 3.5 | 0 | 8 | 0 | 1.75 | 1 | 61 | 15 | 0 | 0 | 0 | 0
IN738LC | PBF | SLM | 370 | 1500 | 500 | 30 | 30 | 8110 | 558.3 | 19.8 | 1543 | keyhole | 0 | 0 | 0 | 0 | 3.5 | 0 | 0 | 2.6 | 3.5 | 0 | 8 | 0 | 1.75 | 1 | 61 | 15 | 0 | 0 | 0 | 0
IN738LC | PBF | SLM | 370 | 2000 | 500 | 30 | 30 | 8110 | 558.3 | 19.8 | 1543 | keyhole | 0 | 0 | 0 | 0 | 3.5 | 0 | 0 | 2.6 | 3.5 | 0 | 8 | 0 | 1.75 | 1 | 61 | 15 | 0 | 0 | 0 | 0
IN738LC | PBF | SLM | 370 | 2500 | 500 | 30 | 30 | 8110 | 558.3 | 19.8 | 1543 | desirable | 0 | 0 | 0 | 0 | 3.5 | 0 | 0 | 2.6 | 3.5 | 0 | 8 | 0 | 1.75 | 1 | 61 | 15 | 0 | 0 | 0 | 0
IN738LC | PBF | SLM | 200 | 600 | 90 | 30 | 90 | 8110 | 558.3 | 19.8 | 1543 | keyhole | 0 | 0 | 0 | 0 | 3.5 | 0 | 0 | 2.6 | 3.5 | 0 | 8 | 0 | 1.75 | 1 | 61 | 15 | 0 | 0 | 0 | 0 | https://www.sciencedirect.com/science/article/abs/pii/S221486041630313X
IN738LC | PBF | SLM | 280 | 1350 |  | 55 | 100 | 8110 | 558.3 | 19.8 | 1543 | desirable | 0 | 0 | 0 | 0 | 3.5 | 0 | 0 | 2.6 | 3.5 | 0 | 8 | 0 | 1.75 | 1 | 61 | 15 | 0 | 0 | 0 | 0 |  |  |  | 0.22<El<0.5 desire
IN738LC | PBF | SLM | 120 | 570 |  | 55 | 100 | 8110 | 558.3 | 19.8 | 1543 | LOF | 0 | 0 | 0 | 0 | 3.5 | 0 | 0 | 2.6 | 3.5 | 0 | 8 | 0 | 1.75 | 1 | 61 | 15 | 0 | 0 | 0 | 0 |  |  |  | El>0.5 keyhole
IN738LC | PBF | SLM | 85 | 380 |  | 55 | 100 | 8110 | 558.3 | 19.8 | 1543 | LOF | 0 | 0 | 0 | 0 | 3.5 | 0 | 0 | 2.6 | 3.5 | 0 | 8 | 0 | 1.75 | 1 | 61 | 15 | 0 | 0 | 0 | 0 |  |  |  | El<0.22 LOF
IN738LC | PBF | SLM | 230 | 960 |  | 55 | 100 | 8110 | 558.3 | 19.8 | 1543 | desirable | 0 | 0 | 0 | 0 | 3.5 | 0 | 0 | 2.6 | 3.5 | 0 | 8 | 0 | 1.75 | 1 | 61 | 15 | 0 | 0 | 0 | 0
IN738LC | PBF | SLM | 180 | 750 |  | 55 | 100 | 8110 | 558.3 | 19.8 | 1543 | desirable | 0 | 0 | 0 | 0 | 3.5 | 0 | 0 | 2.6 | 3.5 | 0 | 8 | 0 | 1.75 | 1 | 61 | 15 | 0 | 0 | 0 | 0
IN738LC | PBF | SLM | 275 | 1075 |  | 55 | 100 | 8110 | 558.3 | 19.8 | 1543 | desirable | 0 | 0 | 0 | 0 | 3.5 | 0 | 0 | 2.6 | 3.5 | 0 | 8 | 0 | 1.75 | 1 | 61 | 15 | 0 | 0 | 0 | 0
IN738LC | PBF | SLM | 320 | 1100 |  | 55 | 100 | 8110 | 558.3 | 19.8 | 1543 | desirable | 0 | 0 | 0 | 0 | 3.5 | 0 | 0 | 2.6 | 3.5 | 0 | 8 | 0 | 1.75 | 1 | 61 | 15 | 0 | 0 | 0 | 0
IN738LC | PBF | SLM | 125 | 430 |  | 55 | 100 | 8110 | 558.3 | 19.8 | 1543 | desirable | 0 | 0 | 0 | 0 | 3.5 | 0 | 0 | 2.6 | 3.5 | 0 | 8 | 0 | 1.75 | 1 | 61 | 15 | 0 | 0 | 0 | 0
IN738LC | PBF | SLM | 210 | 685 |  | 55 | 100 | 8110 | 558.3 | 19.8 | 1543 | desirable | 0 | 0 | 0 | 0 | 3.5 | 0 | 0 | 2.6 | 3.5 | 0 | 8 | 0 | 1.75 | 1 | 61 | 15 | 0 | 0 | 0 | 0
IN738LC | PBF | SLM | 260 | 800 |  | 55 | 100 | 8110 | 558.3 | 19.8 | 1543 | desirable | 0 | 0 | 0 | 0 | 3.5 | 0 | 0 | 2.6 | 3.5 | 0 | 8 | 0 | 1.75 | 1 | 61 | 15 | 0 | 0 | 0 | 0
IN738LC | PBF | SLM | 115 | 315 |  | 55 | 100 | 8110 | 558.3 | 19.8 | 1543 | desirable | 0 | 0 | 0 | 0 | 3.5 | 0 | 0 | 2.6 | 3.5 | 0 | 8 | 0 | 1.75 | 1 | 61 | 15 | 0 | 0 | 0 | 0
IN738LC | PBF | SLM | 370 | 1000 |  | 55 | 100 | 8110 | 558.3 | 19.8 | 1543 | desirable | 0 | 0 | 0 | 0 | 3.5 | 0 | 0 | 2.6 | 3.5 | 0 | 8 | 0 | 1.75 | 1 | 61 | 15 | 0 | 0 | 0 | 0
IN738LC | PBF | SLM | 96 | 225 |  | 55 | 100 | 8110 | 558.3 | 19.8 | 1543 | desirable | 0 | 0 | 0 | 0 | 3.5 | 0 | 0 | 2.6 | 3.5 | 0 | 8 | 0 | 1.75 | 1 | 61 | 15 | 0 | 0 | 0 | 0
IN738LC | PBF | SLM | 340 | 730 |  | 55 | 100 | 8110 | 558.3 | 19.8 | 1543 | desirable | 0 | 0 | 0 | 0 | 3.5 | 0 | 0 | 2.6 | 3.5 | 0 | 8 | 0 | 1.75 | 1 | 61 | 15 | 0 | 0 | 0 | 0
IN738LC | PBF | SLM | 140 | 300 |  | 55 | 100 | 8110 | 558.3 | 19.8 | 1543 | desirable | 0 | 0 | 0 | 0 | 3.5 | 0 | 0 | 2.6 | 3.5 | 0 | 8 | 0 | 1.75 | 1 | 61 | 15 | 0 | 0 | 0 | 0
IN738LC | PBF | SLM | 310 | 500 |  | 55 | 100 | 8110 | 558.3 | 19.8 | 1543 | keyhole | 0 | 0 | 0 | 0 | 3.5 | 0 | 0 | 2.6 | 3.5 | 0 | 8 | 0 | 1.75 | 1 | 61 | 15 | 0 | 0 | 0 | 0
IN738LC | PBF | SLM | 230 | 360 |  | 55 | 100 | 8110 | 558.3 | 19.8 | 1543 | keyhole | 0 | 0 | 0 | 0 | 3.5 | 0 | 0 | 2.6 | 3.5 | 0 | 8 | 0 | 1.75 | 1 | 61 | 15 | 0 | 0 | 0 | 0
IN738LC | PBF | SLM | 265 | 385 |  | 55 | 100 | 8110 | 558.3 | 19.8 | 1543 | keyhole | 0 | 0 | 0 | 0 | 3.5 | 0 | 0 | 2.6 | 3.5 | 0 | 8 | 0 | 1.75 | 1 | 61 | 15 | 0 | 0 | 0 | 0
IN738LC | PBF | SLM | 385 | 455 |  | 55 | 100 | 8110 | 558.3 | 19.8 | 1543 | keyhole | 0 | 0 | 0 | 0 | 3.5 | 0 | 0 | 2.6 | 3.5 | 0 | 8 | 0 | 1.75 | 1 | 61 | 15 | 0 | 0 | 0 | 0
IN738LC | PBF | SLM | 215 | 245 |  | 55 | 100 | 8110 | 558.3 | 19.8 | 1543 | keyhole | 0 | 0 | 0 | 0 | 3.5 | 0 | 0 | 2.6 | 3.5 | 0 | 8 | 0 | 1.75 | 1 | 61 | 15 | 0 | 0 | 0 | 0
IN738LC | PBF | SLM | 200 | 750 | 90 | 30 | 90 | 8110 | 558.3 | 19.8 | 1543 | keyhole | 0 | 0 | 0 | 0 | 3.5 | 0 | 0 | 2.6 | 3.5 | 0 | 8 | 0 | 1.75 | 1 | 61 | 15 | 0 | 0 | 0 | 0 | https://www.sciencedirect.com/science/article/abs/pii/S221486041630313X
Ni-5Nb | PBF | SLM | 72 | 100 |  | ? | 100 | 8900 | 550 | 85 | 1703 | LOF | 0 | 0 | 0 | 0 | 0 | 0 | 0 | 0 | 0 | 0 | 0 | 0 | 0 | 5 | 95 | 0 | 0 | 0 | 0 | 51
Ni-5Nb | PBF | SLM | 80 | 1200 |  |  | 100 | 8900 | 550 | 85 | 1703 | LOF | 0 | 0 | 0 | 0 | 0 | 0 | 0 | 0 | 0 | 0 | 0 | 0 | 0 | 5 | 95 | 0 | 0 | 0 | 0 | 51
Ni-5Nb | PBF | SLM | 80 | 1500 |  |  | 100 | 8900 | 550 | 85 | 1703 | LOF | 0 | 0 | 0 | 0 | 0 | 0 | 0 | 0 | 0 | 0 | 0 | 0 | 0 | 5 | 95 | 0 | 0 | 0 | 0 | 51
Ni-5Nb | PBF | SLM | 90 | 950 |  |  | 100 | 8900 | 550 | 85 | 1703 | LOF | 0 | 0 | 0 | 0 | 0 | 0 | 0 | 0 | 0 | 0 | 0 | 0 | 0 | 5 | 95 | 0 | 0 | 0 | 0 | 51
Ni-5Nb | PBF | SLM | 90 | 1900 |  |  | 100 | 8900 | 550 | 85 | 1703 | LOF | 0 | 0 | 0 | 0 | 0 | 0 | 0 | 0 | 0 | 0 | 0 | 0 | 0 | 5 | 95 | 0 | 0 | 0 | 0 | 51
Ni-5Nb | PBF | SLM | 90 | 2300 |  |  | 100 | 8900 | 550 | 85 | 1703 | LOF | 0 | 0 | 0 | 0 | 0 | 0 | 0 | 0 | 0 | 0 | 0 | 0 | 0 | 5 | 95 | 0 | 0 | 0 | 0 | 51
Ni-5Nb | PBF | SLM | 110 | 800 |  |  | 100 | 8900 | 550 | 85 | 1703 | LOF | 0 | 0 | 0 | 0 | 0 | 0 | 0 | 0 | 0 | 0 | 0 | 0 | 0 | 5 | 95 | 0 | 0 | 0 | 0 | 51
Ni-5Nb | PBF | SLM | 115 | 1200 |  |  | 100 | 8900 | 550 | 85 | 1703 | LOF | 0 | 0 | 0 | 0 | 0 | 0 | 0 | 0 | 0 | 0 | 0 | 0 | 0 | 5 | 95 | 0 | 0 | 0 | 0 | 51
Ni-5Nb | PBF | SLM | 115 | 1500 |  |  | 100 | 8900 | 550 | 85 | 1703 | LOF | 0 | 0 | 0 | 0 | 0 | 0 | 0 | 0 | 0 | 0 | 0 | 0 | 0 | 5 | 95 | 0 | 0 | 0 | 0 | 51
Ni-5Nb | PBF | SLM | 140 | 1900 |  |  | 100 | 8900 | 550 | 85 | 1703 | LOF | 0 | 0 | 0 | 0 | 0 | 0 | 0 | 0 | 0 | 0 | 0 | 0 | 0 | 5 | 95 | 0 | 0 | 0 | 0 | 51
Ni-5Nb | PBF | SLM | 140 | 2300 |  |  | 100 | 8900 | 550 | 85 | 1703 | LOF | 0 | 0 | 0 | 0 | 0 | 0 | 0 | 0 | 0 | 0 | 0 | 0 | 0 | 5 | 95 | 0 | 0 | 0 | 0 | 51
Ni-5Nb | PBF | SLM | 145 | 1500 |  |  | 100 | 8900 | 550 | 85 | 1703 | LOF | 0 | 0 | 0 | 0 | 0 | 0 | 0 | 0 | 0 | 0 | 0 | 0 | 0 | 5 | 95 | 0 | 0 | 0 | 0 | 51
Ni-5Nb | PBF | SLM | 80 | 150 |  |  | 100 | 8900 | 550 | 85 | 1703 | desirable | 0 | 0 | 0 | 0 | 0 | 0 | 0 | 0 | 0 | 0 | 0 | 0 | 0 | 5 | 95 | 0 | 0 | 0 | 0 | 51
Ni-5Nb | PBF | SLM | 95 | 350 |  |  | 100 | 8900 | 550 | 85 | 1703 | desirable | 0 | 0 | 0 | 0 | 0 | 0 | 0 | 0 | 0 | 0 | 0 | 0 | 0 | 5 | 95 | 0 | 0 | 0 | 0 | 51
Ni-5Nb | PBF | SLM | 120 | 500 |  |  | 100 | 8900 | 550 | 85 | 1703 | desirable | 0 | 0 | 0 | 0 | 0 | 0 | 0 | 0 | 0 | 0 | 0 | 0 | 0 | 5 | 95 | 0 | 0 | 0 | 0 | 51
Ni-5Nb | PBF | SLM | 130 | 750 |  |  | 100 | 8900 | 550 | 85 | 1703 | desirable | 0 | 0 | 0 | 0 | 0 | 0 | 0 | 0 | 0 | 0 | 0 | 0 | 0 | 5 | 95 | 0 | 0 | 0 | 0 | 51
Ni-5Nb | PBF | SLM | 138 | 700 |  |  | 100 | 8900 | 550 | 85 | 1703 | desirable | 0 | 0 | 0 | 0 | 0 | 0 | 0 | 0 | 0 | 0 | 0 | 0 | 0 | 5 | 95 | 0 | 0 | 0 | 0 | 51
Ni-5Nb | PBF | SLM | 140 | 1200 |  |  | 100 | 8900 | 550 | 85 | 1703 | desirable | 0 | 0 | 0 | 0 | 0 | 0 | 0 | 0 | 0 | 0 | 0 | 0 | 0 | 5 | 95 | 0 | 0 | 0 | 0 | 51
Ni-5Nb | PBF | SLM | 170 | 500 |  |  | 100 | 8900 | 550 | 85 | 1703 | desirable | 0 | 0 | 0 | 0 | 0 | 0 | 0 | 0 | 0 | 0 | 0 | 0 | 0 | 5 | 95 | 0 | 0 | 0 | 0 | 51
Ni-5Nb | PBF | SLM | 178 | 600 |  |  | 100 | 8900 | 550 | 85 | 1703 | desirable | 0 | 0 | 0 | 0 | 0 | 0 | 0 | 0 | 0 | 0 | 0 | 0 | 0 | 5 | 95 | 0 | 0 | 0 | 0 | 51
Ni-5Nb | PBF | SLM | 200 | 700 |  |  | 100 | 8900 | 550 | 85 | 1703 | desirable | 0 | 0 | 0 | 0 | 0 | 0 | 0 | 0 | 0 | 0 | 0 | 0 | 0 | 5 | 95 | 0 | 0 | 0 | 0 | 51
Ni-5Nb | PBF | SLM | 225 | 750 |  |  | 100 | 8900 | 550 | 85 | 1703 | desirable | 0 | 0 | 0 | 0 | 0 | 0 | 0 | 0 | 0 | 0 | 0 | 0 | 0 | 5 | 95 | 0 | 0 | 0 | 0 | 51
Ni-5Nb | PBF | SLM | 150 | 300 |  |  | 100 | 8900 | 550 | 85 | 1703 | keyhole | 0 | 0 | 0 | 0 | 0 | 0 | 0 | 0 | 0 | 0 | 0 | 0 | 0 | 5 | 95 | 0 | 0 | 0 | 0 | 51
Ni-5Nb | PBF | SLM | 160 | 200 |  |  | 100 | 8900 | 550 | 85 | 1703 | keyhole | 0 | 0 | 0 | 0 | 0 | 0 | 0 | 0 | 0 | 0 | 0 | 0 | 0 | 5 | 95 | 0 | 0 | 0 | 0 | 51
Ni-5Nb | PBF | SLM | 185 | 220 |  |  | 100 | 8900 | 550 | 85 | 1703 | keyhole | 0 | 0 | 0 | 0 | 0 | 0 | 0 | 0 | 0 | 0 | 0 | 0 | 0 | 5 | 95 | 0 | 0 | 0 | 0 | 51
Ni-5Nb | PBF | SLM | 210 | 400 |  |  | 100 | 8900 | 550 | 85 | 1703 | keyhole | 0 | 0 | 0 | 0 | 0 | 0 | 0 | 0 | 0 | 0 | 0 | 0 | 0 | 5 | 95 | 0 | 0 | 0 | 0 | 51
Ni-5Nb | PBF | SLM | 220 | 600 |  |  | 100 | 8900 | 550 | 85 | 1703 | keyhole | 0 | 0 | 0 | 0 | 0 | 0 | 0 | 0 | 0 | 0 | 0 | 0 | 0 | 5 | 95 | 0 | 0 | 0 | 0 | 51
Ni-5Nb | PBF | SLM | 235 | 220 |  |  | 100 | 8900 | 550 | 85 | 1703 | keyhole | 0 | 0 | 0 | 0 | 0 | 0 | 0 | 0 | 0 | 0 | 0 | 0 | 0 | 5 | 95 | 0 | 0 | 0 | 0 | 51
Ni-5Nb | PBF | SLM | 240 | 800 |  |  | 100 | 8900 | 550 | 85 | 1703 | keyhole | 0 | 0 | 0 | 0 | 0 | 0 | 0 | 0 | 0 | 0 | 0 | 0 | 0 | 5 | 95 | 0 | 0 | 0 | 0 | 51
Ni-5Nb | PBF | SLM | 250 | 450 |  |  | 100 | 8900 | 550 | 85 | 1703 | keyhole | 0 | 0 | 0 | 0 | 0 | 0 | 0 | 0 | 0 | 0 | 0 | 0 | 0 | 5 | 95 | 0 | 0 | 0 | 0 | 51
Ni-5Nb | PBF | SLM | 175 | 1200 |  |  | 100 | 8900 | 550 | 85 | 1703 | balling | 0 | 0 | 0 | 0 | 0 | 0 | 0 | 0 | 0 | 0 | 0 | 0 | 0 | 5 | 95 | 0 | 0 | 0 | 0 | 51
Ni-5Nb | PBF | SLM | 175 | 1500 |  |  | 100 | 8900 | 550 | 85 | 1703 | balling | 0 | 0 | 0 | 0 | 0 | 0 | 0 | 0 | 0 | 0 | 0 | 0 | 0 | 5 | 95 | 0 | 0 | 0 | 0 | 51
Ni-5Nb | PBF | SLM | 180 | 1900 |  |  | 100 | 8900 | 550 | 85 | 1703 | balling | 0 | 0 | 0 | 0 | 0 | 0 | 0 | 0 | 0 | 0 | 0 | 0 | 0 | 5 | 95 | 0 | 0 | 0 | 0 | 51
Ni-5Nb | PBF | SLM | 180 | 2300 |  |  | 100 | 8900 | 550 | 85 | 1703 | balling | 0 | 0 | 0 | 0 | 0 | 0 | 0 | 0 | 0 | 0 | 0 | 0 | 0 | 5 | 95 | 0 | 0 | 0 | 0 | 51
Ni-5Nb | PBF | SLM | 210 | 1200 |  |  | 100 | 8900 | 550 | 85 | 1703 | balling | 0 | 0 | 0 | 0 | 0 | 0 | 0 | 0 | 0 | 0 | 0 | 0 | 0 | 5 | 95 | 0 | 0 | 0 | 0 | 51
Ni-5Nb | PBF | SLM | 210 | 1500 |  |  | 100 | 8900 | 550 | 85 | 1703 | balling | 0 | 0 | 0 | 0 | 0 | 0 | 0 | 0 | 0 | 0 | 0 | 0 | 0 | 5 | 95 | 0 | 0 | 0 | 0 | 51
Ni-5Nb | PBF | SLM | 230 | 1900 |  |  | 100 | 8900 | 550 | 85 | 1703 | balling | 0 | 0 | 0 | 0 | 0 | 0 | 0 | 0 | 0 | 0 | 0 | 0 | 0 | 5 | 95 | 0 | 0 | 0 | 0 | 51
Ni-5Nb | PBF | SLM | 230 | 2300 |  |  | 100 | 8900 | 550 | 85 | 1703 | balling | 0 | 0 | 0 | 0 | 0 | 0 | 0 | 0 | 0 | 0 | 0 | 0 | 0 | 5 | 95 | 0 | 0 | 0 | 0 | 51
Ni-5Nb | PBF | SLM | 240 | 1200 |  |  | 100 | 8900 | 550 | 85 | 1703 | balling | 0 | 0 | 0 | 0 | 0 | 0 | 0 | 0 | 0 | 0 | 0 | 0 | 0 | 5 | 95 | 0 | 0 | 0 | 0 | 51
Ni-5Nb | PBF | SLM | 240 | 1500 |  |  | 100 | 8900 | 550 | 85 | 1703 | balling | 0 | 0 | 0 | 0 | 0 | 0 | 0 | 0 | 0 | 0 | 0 | 0 | 0 | 5 | 95 | 0 | 0 | 0 | 0 | 51
SS304L | PBF | SLM | 45 | 400 |  |  |  | 8030 | 500 | 16.2 | 1693 | LOF | 0 | 0 | 0 | 0 | 0 | 0 | 0 | 0 | 0 | 0 | 0 | 0 | 0 | 0 | 8 | 18 | 70 | 2 | 0 | 49
SS304L | PBF | SLM | 45 | 900 |  |  |  | 8030 | 500 | 16.2 | 1693 | LOF | 0 | 0 | 0 | 0 | 0 | 0 | 0 | 0 | 0 | 0 | 0 | 0 | 0 | 0 | 8 | 18 | 70 | 2 | 0 | 49
SS304L | PBF | SLM | 45 | 1400 |  |  |  | 8030 | 500 | 16.2 | 1693 | LOF | 0 | 0 | 0 | 0 | 0 | 0 | 0 | 0 | 0 | 0 | 0 | 0 | 0 | 0 | 8 | 18 | 70 | 2 | 0 | 49
SS304L | PBF | SLM | 45 | 1900 |  |  |  | 8030 | 500 | 16.2 | 1693 | LOF | 0 | 0 | 0 | 0 | 0 | 0 | 0 | 0 | 0 | 0 | 0 | 0 | 0 | 0 | 8 | 18 | 70 | 2 | 0 | 49
SS304L | PBF | SLM | 45 | 2400 |  |  |  | 8030 | 500 | 16.2 | 1693 | LOF | 0 | 0 | 0 | 0 | 0 | 0 | 0 | 0 | 0 | 0 | 0 | 0 | 0 | 0 | 8 | 18 | 70 | 2 | 0 | 49
SS304L | PBF | SLM | 45 | 2900 |  |  |  | 8030 | 500 | 16.2 | 1693 | LOF | 0 | 0 | 0 | 0 | 0 | 0 | 0 | 0 | 0 | 0 | 0 | 0 | 0 | 0 | 8 | 18 | 70 | 2 | 0 | 49
SS304L | PBF | SLM | 45 | 3400 |  |  |  | 8030 | 500 | 16.2 | 1693 | LOF | 0 | 0 | 0 | 0 | 0 | 0 | 0 | 0 | 0 | 0 | 0 | 0 | 0 | 0 | 8 | 18 | 70 | 2 | 0 | 49
SS304L | PBF | SLM | 130 | 400 |  |  |  | 8030 | 500 | 16.2 | 1693 | keyhole | 0 | 0 | 0 | 0 | 0 | 0 | 0 | 0 | 0 | 0 | 0 | 0 | 0 | 0 | 8 | 18 | 70 | 2 | 0 | 49
SS304L | PBF | SLM | 130 | 900 |  |  |  | 8030 | 500 | 16.2 | 1693 | keyhole | 0 | 0 | 0 | 0 | 0 | 0 | 0 | 0 | 0 | 0 | 0 | 0 | 0 | 0 | 8 | 18 | 70 | 2 | 0 | 49
SS304L | PBF | SLM | 130 | 1400 |  |  |  | 8030 | 500 | 16.2 | 1693 | desirable | 0 | 0 | 0 | 0 | 0 | 0 | 0 | 0 | 0 | 0 | 0 | 0 | 0 | 0 | 8 | 18 | 70 | 2 | 0 | 49
SS304L | PBF | SLM | 130 | 1900 |  |  |  | 8030 | 500 | 16.2 | 1693 | LOF | 0 | 0 | 0 | 0 | 0 | 0 | 0 | 0 | 0 | 0 | 0 | 0 | 0 | 0 | 8 | 18 | 70 | 2 | 0 | 49
SS304L | PBF | SLM | 130 | 2400 |  |  |  | 8030 | 500 | 16.2 | 1693 | LOF | 0 | 0 | 0 | 0 | 0 | 0 | 0 | 0 | 0 | 0 | 0 | 0 | 0 | 0 | 8 | 18 | 70 | 2 | 0 | 49
SS304L | PBF | SLM | 130 | 2900 |  |  |  | 8030 | 500 | 16.2 | 1693 | LOF | 0 | 0 | 0 | 0 | 0 | 0 | 0 | 0 | 0 | 0 | 0 | 0 | 0 | 0 | 8 | 18 | 70 | 2 | 0 | 49
SS304L | PBF | SLM | 130 | 3400 |  |  |  | 8030 | 500 | 16.2 | 1693 | LOF | 0 | 0 | 0 | 0 | 0 | 0 | 0 | 0 | 0 | 0 | 0 | 0 | 0 | 0 | 8 | 18 | 70 | 2 | 0 | 49
SS304L | PBF | SLM | 220 | 400 |  |  |  | 8030 | 500 | 16.2 | 1693 | keyhole | 0 | 0 | 0 | 0 | 0 | 0 | 0 | 0 | 0 | 0 | 0 | 0 | 0 | 0 | 8 | 18 | 70 | 2 | 0 | 49
SS304L | PBF | SLM | 220 | 900 |  |  |  | 8030 | 500 | 16.2 | 1693 | keyhole | 0 | 0 | 0 | 0 | 0 | 0 | 0 | 0 | 0 | 0 | 0 | 0 | 0 | 0 | 8 | 18 | 70 | 2 | 0 | 49
SS304L | PBF | SLM | 220 | 1400 |  |  |  | 8030 | 500 | 16.2 | 1693 | keyhole | 0 | 0 | 0 | 0 | 0 | 0 | 0 | 0 | 0 | 0 | 0 | 0 | 0 | 0 | 8 | 18 | 70 | 2 | 0 | 49
SS304L | PBF | SLM | 220 | 1900 |  |  |  | 8030 | 500 | 16.2 | 1693 | keyhole | 0 | 0 | 0 | 0 | 0 | 0 | 0 | 0 | 0 | 0 | 0 | 0 | 0 | 0 | 8 | 18 | 70 | 2 | 0 | 49
SS304L | PBF | SLM | 220 | 2400 |  |  |  | 8030 | 500 | 16.2 | 1693 | desirable | 0 | 0 | 0 | 0 | 0 | 0 | 0 | 0 | 0 | 0 | 0 | 0 | 0 | 0 | 8 | 18 | 70 | 2 | 0 | 49
SS304L | PBF | SLM | 220 | 2900 |  |  |  | 8030 | 500 | 16.2 | 1693 | LOF | 0 | 0 | 0 | 0 | 0 | 0 | 0 | 0 | 0 | 0 | 0 | 0 | 0 | 0 | 8 | 18 | 70 | 2 | 0 | 49
SS304L | PBF | SLM | 220 | 3400 |  |  |  | 8030 | 500 | 16.2 | 1693 | LOF | 0 | 0 | 0 | 0 | 0 | 0 | 0 | 0 | 0 | 0 | 0 | 0 | 0 | 0 | 8 | 18 | 70 | 2 | 0 | 49
SS304L | PBF | SLM | 300 | 400 |  |  |  | 8030 | 500 | 16.2 | 1693 | keyhole | 0 | 0 | 0 | 0 | 0 | 0 | 0 | 0 | 0 | 0 | 0 | 0 | 0 | 0 | 8 | 18 | 70 | 2 | 0 | 49
SS304L | PBF | SLM | 300 | 900 |  |  |  | 8030 | 500 | 16.2 | 1693 | keyhole | 0 | 0 | 0 | 0 | 0 | 0 | 0 | 0 | 0 | 0 | 0 | 0 | 0 | 0 | 8 | 18 | 70 | 2 | 0 | 49
SS304L | PBF | SLM | 300 | 1400 |  |  |  | 8030 | 500 | 16.2 | 1693 | keyhole | 0 | 0 | 0 | 0 | 0 | 0 | 0 | 0 | 0 | 0 | 0 | 0 | 0 | 0 | 8 | 18 | 70 | 2 | 0 | 49
SS304L | PBF | SLM | 300 | 1900 |  |  |  | 8030 | 500 | 16.2 | 1693 | keyhole | 0 | 0 | 0 | 0 | 0 | 0 | 0 | 0 | 0 | 0 | 0 | 0 | 0 | 0 | 8 | 18 | 70 | 2 | 0 | 49
SS304L | PBF | SLM | 300 | 2400 |  |  |  | 8030 | 500 | 16.2 | 1693 | keyhole | 0 | 0 | 0 | 0 | 0 | 0 | 0 | 0 | 0 | 0 | 0 | 0 | 0 | 0 | 8 | 18 | 70 | 2 | 0 | 49
SS304L | PBF | SLM | 300 | 2900 |  |  |  | 8030 | 500 | 16.2 | 1693 | keyhole | 0 | 0 | 0 | 0 | 0 | 0 | 0 | 0 | 0 | 0 | 0 | 0 | 0 | 0 | 8 | 18 | 70 | 2 | 0 | 49
SS304L | PBF | SLM | 300 | 3400 |  |  |  | 8030 | 500 | 16.2 | 1693 | desirable | 0 | 0 | 0 | 0 | 0 | 0 | 0 | 0 | 0 | 0 | 0 | 0 | 0 | 0 | 8 | 18 | 70 | 2 | 0 | 49
SS304L | PBF | SLM | 100 | 120 | 85 | 50 | 159 | 8030 | 500 | 16.2 | 1693 | keyhole | 0 | 0 | 0 | 0 | 0 | 0 | 0 | 0 | 0 | 0 | 0 | 0 | 0 | 0 | 0 | 8 | 18 | 70 | 2 | 0 | https://www.researchsquare.com/article/rs-126149/latest.pdf
SS304L | PBF | SLM | 100 | 667 | 85 | 50 | 159 | 8030 | 500 | 16.2 | 1693 | desirable | 0 | 0 | 0 | 0 | 0 | 0 | 0 | 0 | 0 | 0 | 0 | 0 | 0 | 0 | 0 | 8 | 18 | 70 | 2 | 0 | https://www.researchsquare.com/article/rs-126149/latest.pdf
SS304L | PBF | SLM | 150 | 120 | 85 | 50 | 159 | 8030 | 500 | 16.2 | 1693 | keyhole | 0 | 0 | 0 | 0 | 0 | 0 | 0 | 0 | 0 | 0 | 0 | 0 | 0 | 0 | 0 | 8 | 18 | 70 | 2 | 0 | https://www.researchsquare.com/article/rs-126149/latest.pdf
SS304L | PBF | SLM | 150 | 667 | 85 | 50 | 159 | 8030 | 500 | 16.2 | 1693 | desirable | 0 | 0 | 0 | 0 | 0 | 0 | 0 | 0 | 0 | 0 | 0 | 0 | 0 | 0 | 0 | 8 | 18 | 70 | 2 | 0 | https://www.researchsquare.com/article/rs-126149/latest.pdf
SS304L | PBF | SLM | 200 | 120 | 85 | 50 | 159 | 8030 | 500 | 16.2 | 1693 | keyhole | 0 | 0 | 0 | 0 | 0 | 0 | 0 | 0 | 0 | 0 | 0 | 0 | 0 | 0 | 0 | 8 | 18 | 70 | 2 | 0 | https://www.researchsquare.com/article/rs-126149/latest.pdf
SS304L | PBF | SLM | 200 | 667 | 85 | 50 | 159 | 8030 | 500 | 16.2 | 1693 | keyhole | 0 | 0 | 0 | 0 | 0 | 0 | 0 | 0 | 0 | 0 | 0 | 0 | 0 | 0 | 0 | 8 | 18 | 70 | 2 | 0 | https://www.researchsquare.com/article/rs-126149/latest.pdf
Co-Cr-Fe-Mn-Ni | PBF | SLM | 42 | 100 |  |  | 100 | 7700 | 600 | 20 | 1644 | LOF | 0 | 0 | 0 | 0 | 0 | 0 | 0 | 0 | 0 | 0 | 19.4 | 0 | 0 | 0 | 28 | 14.2 | 19 | 19.4 | 0 | 51
Co-Cr-Fe-Mn-Ni | PBF | SLM | 42 | 200 |  |  | 100 | 7700 | 600 | 20 | 1644 | LOF | 0 | 0 | 0 | 0 | 0 | 0 | 0 | 0 | 0 | 0 | 19.4 | 0 | 0 | 0 | 28 | 14.2 | 19 | 19.4 | 0 | 51
Co-Cr-Fe-Mn-Ni | PBF | SLM | 42 | 300 |  |  | 100 | 7700 | 600 | 20 | 1644 | LOF | 0 | 0 | 0 | 0 | 0 | 0 | 0 | 0 | 0 | 0 | 19.4 | 0 | 0 | 0 | 28 | 14.2 | 19 | 19.4 | 0 | 51
Co-Cr-Fe-Mn-Ni | PBF | SLM | 42 | 400 |  |  | 100 | 7700 | 600 | 20 | 1644 | LOF | 0 | 0 | 0 | 0 | 0 | 0 | 0 | 0 | 0 | 0 | 19.4 | 0 | 0 | 0 | 28 | 14.2 | 19 | 19.4 | 0 | 51
Co-Cr-Fe-Mn-Ni | PBF | SLM | 42 | 500 |  |  | 100 | 7700 | 600 | 20 | 1644 | LOF | 0 | 0 | 0 | 0 | 0 | 0 | 0 | 0 | 0 | 0 | 19.4 | 0 | 0 | 0 | 28 | 14.2 | 19 | 19.4 | 0 | 51
Co-Cr-Fe-Mn-Ni | PBF | SLM | 42 | 600 |  |  | 100 | 7700 | 600 | 20 | 1644 | LOF | 0 | 0 | 0 | 0 | 0 | 0 | 0 | 0 | 0 | 0 | 19.4 | 0 | 0 | 0 | 28 | 14.2 | 19 | 19.4 | 0 | 51
Co-Cr-Fe-Mn-Ni | PBF | SLM | 80 | 600 |  |  | 100 | 7700 | 600 | 20 | 1644 | desirable | 0 | 0 | 0 | 0 | 0 | 0 | 0 | 0 | 0 | 0 | 19.4 | 0 | 0 | 0 | 28 | 14.2 | 19 | 19.4 | 0 | 51
Co-Cr-Fe-Mn-Ni | PBF | SLM | 80 | 700 |  |  | 100 | 7700 | 600 | 20 | 1644 | desirable | 0 | 0 | 0 | 0 | 0 | 0 | 0 | 0 | 0 | 0 | 19.4 | 0 | 0 | 0 | 28 | 14.2 | 19 | 19.4 | 0 | 51
Co-Cr-Fe-Mn-Ni | PBF | SLM | 80 | 800 |  |  | 100 | 7700 | 600 | 20 | 1644 | desirable | 0 | 0 | 0 | 0 | 0 | 0 | 0 | 0 | 0 | 0 | 19.4 | 0 | 0 | 0 | 28 | 14.2 | 19 | 19.4 | 0 | 51
Co-Cr-Fe-Mn-Ni | PBF | SLM | 80 | 900 |  |  | 100 | 7700 | 600 | 20 | 1644 | desirable | 0 | 0 | 0 | 0 | 0 | 0 | 0 | 0 | 0 | 0 | 19.4 | 0 | 0 | 0 | 28 | 14.2 | 19 | 19.4 | 0 | 51
Co-Cr-Fe-Mn-Ni | PBF | SLM | 128 | 1000 |  |  | 100 | 7700 | 600 | 20 | 1644 | desirable | 0 | 0 | 0 | 0 | 0 | 0 | 0 | 0 | 0 | 0 | 19.4 | 0 | 0 | 0 | 28 | 14.2 | 19 | 19.4 | 0 | 51
Co-Cr-Fe-Mn-Ni | PBF | SLM | 128 | 1100 |  |  | 100 | 7700 | 600 | 20 | 1644 | desirable | 0 | 0 | 0 | 0 | 0 | 0 | 0 | 0 | 0 | 0 | 19.4 | 0 | 0 | 0 | 28 | 14.2 | 19 | 19.4 | 0 | 51
Co-Cr-Fe-Mn-Ni | PBF | SLM | 128 | 1200 |  |  | 100 | 7700 | 600 | 20 | 1644 | desirable | 0 | 0 | 0 | 0 | 0 | 0 | 0 | 0 | 0 | 0 | 19.4 | 0 | 0 | 0 | 28 | 14.2 | 19 | 19.4 | 0 | 51
Co-Cr-Fe-Mn-Ni | PBF | SLM | 128 | 1300 |  |  | 100 | 7700 | 600 | 20 | 1644 | desirable | 0 | 0 | 0 | 0 | 0 | 0 | 0 | 0 | 0 | 0 | 19.4 | 0 | 0 | 0 | 28 | 14.2 | 19 | 19.4 | 0 | 51
Co-Cr-Fe-Mn-Ni | PBF | SLM | 80 | 400 |  |  | 100 | 7700 | 600 | 20 | 1644 | keyhole | 0 | 0 | 0 | 0 | 0 | 0 | 0 | 0 | 0 | 0 | 19.4 | 0 | 0 | 0 | 28 | 14.2 | 19 | 19.4 | 0 | 51
Co-Cr-Fe-Mn-Ni | PBF | SLM | 80 | 500 |  |  | 100 | 7700 | 600 | 20 | 1644 | keyhole | 0 | 0 | 0 | 0 | 0 | 0 | 0 | 0 | 0 | 0 | 19.4 | 0 | 0 | 0 | 28 | 14.2 | 19 | 19.4 | 0 | 51
Co-Cr-Fe-Mn-Ni | PBF | SLM | 128 | 800 |  |  | 100 | 7700 | 600 | 20 | 1644 | keyhole | 0 | 0 | 0 | 0 | 0 | 0 | 0 | 0 | 0 | 0 | 19.4 | 0 | 0 | 0 | 28 | 14.2 | 19 | 19.4 | 0 | 51
Co-Cr-Fe-Mn-Ni | PBF | SLM | 128 | 900 |  |  | 100 | 7700 | 600 | 20 | 1644 | keyhole | 0 | 0 | 0 | 0 | 0 | 0 | 0 | 0 | 0 | 0 | 19.4 | 0 | 0 | 0 | 28 | 14.2 | 19 | 19.4 | 0 | 51
Co-Cr-Fe-Mn-Ni | PBF | SLM | 170 | 1000 |  |  | 100 | 7700 | 600 | 20 | 1644 | keyhole | 0 | 0 | 0 | 0 | 0 | 0 | 0 | 0 | 0 | 0 | 19.4 | 0 | 0 | 0 | 28 | 14.2 | 19 | 19.4 | 0 | 51
Co-Cr-Fe-Mn-Ni | PBF | SLM | 170 | 1100 |  |  | 100 | 7700 | 600 | 20 | 1644 | keyhole | 0 | 0 | 0 | 0 | 0 | 0 | 0 | 0 | 0 | 0 | 19.4 | 0 | 0 | 0 | 28 | 14.2 | 19 | 19.4 | 0 | 51
Co-Cr-Fe-Mn-Ni | PBF | SLM | 170 | 1200 |  |  | 100 | 7700 | 600 | 20 | 1644 | keyhole | 0 | 0 | 0 | 0 | 0 | 0 | 0 | 0 | 0 | 0 | 19.4 | 0 | 0 | 0 | 28 | 14.2 | 19 | 19.4 | 0 | 51
Co-Cr-Fe-Mn-Ni | PBF | SLM | 170 | 1300 |  |  | 100 | 7700 | 600 | 20 | 1644 | balling | 0 | 0 | 0 | 0 | 0 | 0 | 0 | 0 | 0 | 0 | 19.4 | 0 | 0 | 0 | 28 | 14.2 | 19 | 19.4 | 0 | 51
Co-Cr-Fe-Mn-Ni | PBF | SLM | 170 | 1500 |  |  | 100 | 7700 | 600 | 20 | 1644 | balling | 0 | 0 | 0 | 0 | 0 | 0 | 0 | 0 | 0 | 0 | 19.4 | 0 | 0 | 0 | 28 | 14.2 | 19 | 19.4 | 0 | 51
Co-Cr-Fe-Mn-Ni | PBF | SLM | 170 | 1600 |  |  | 100 | 7700 | 600 | 20 | 1644 | balling | 0 | 0 | 0 | 0 | 0 | 0 | 0 | 0 | 0 | 0 | 19.4 | 0 | 0 | 0 | 28 | 14.2 | 19 | 19.4 | 0 | 51
Co-Cr-Fe-Mn-Ni | PBF | SLM | 215 | 1500 |  |  | 100 | 7700 | 600 | 20 | 1644 | balling | 0 | 0 | 0 | 0 | 0 | 0 | 0 | 0 | 0 | 0 | 19.4 | 0 | 0 | 0 | 28 | 14.2 | 19 | 19.4 | 0 | 51
Co-Cr-Fe-Mn-Ni | PBF | SLM | 215 | 1600 |  |  | 100 | 7700 | 600 | 20 | 1644 | balling | 0 | 0 | 0 | 0 | 0 | 0 | 0 | 0 | 0 | 0 | 19.4 | 0 | 0 | 0 | 28 | 14.2 | 19 | 19.4 | 0 | 51
Co-Cr-Fe-Mn-Ni | PBF | SLM | 215 | 1700 |  |  | 100 | 7700 | 600 | 20 | 1644 | balling | 0 | 0 | 0 | 0 | 0 | 0 | 0 | 0 | 0 | 0 | 19.4 | 0 | 0 | 0 | 28 | 14.2 | 19 | 19.4 | 0 | 51
Co-Cr-Fe-Mn-Ni | PBF | SLM | 215 | 1800 |  |  | 100 | 7700 | 600 | 20 | 1644 | balling | 0 | 0 | 0 | 0 | 0 | 0 | 0 | 0 | 0 | 0 | 19.4 | 0 | 0 | 0 | 28 | 14.2 | 19 | 19.4 | 0 | 51
Co-Cr-Fe-Mn-Ni | PBF | SLM | 215 | 1900 |  |  | 100 | 7700 | 600 | 20 | 1644 | balling | 0 | 0 | 0 | 0 | 0 | 0 | 0 | 0 | 0 | 0 | 19.4 | 0 | 0 | 0 | 28 | 14.2 | 19 | 19.4 | 0 | 51
Co-Cr-Fe-Mn-Ni | PBF | SLM | 215 | 2000 |  |  | 100 | 7700 | 600 | 20 | 1644 | balling | 0 | 0 | 0 | 0 | 0 | 0 | 0 | 0 | 0 | 0 | 19.4 | 0 | 0 | 0 | 28 | 14.2 | 19 | 19.4 | 0 | 51
Zn-2Al | PBF | SLM | 60 | 200 | 70 | 50 |  | 6630 | 398 | 110 | 678 | desirable | 0 | 98 | 0 | 0 | 2 | 0 | 0 | 0 | 0 | 0 | 0 | 0 | 0 | 0 | 0 | 0 | 0 | 0 | 0 | 66
Zn-2Al | PBF | SLM | 60 | 300 | 70 | 50 |  | 6630 | 398 | 110 | 678 | balling | 0 | 98 | 0 | 0 | 2 | 0 | 0 | 0 | 0 | 0 | 0 | 0 | 0 | 0 | 0 | 0 | 0 | 0 | 0 | 66
Zn-2Al | PBF | SLM | 60 | 400 | 70 | 50 |  | 6630 | 398 | 110 | 678 | LOF | 0 | 98 | 0 | 0 | 2 | 0 | 0 | 0 | 0 | 0 | 0 | 0 | 0 | 0 | 0 | 0 | 0 | 0 | 0 | 66
Zn-2Al | PBF | SLM | 60 | 500 | 70 | 50 |  | 6630 | 398 | 110 | 678 | LOF | 0 | 98 | 0 | 0 | 2 | 0 | 0 | 0 | 0 | 0 | 0 | 0 | 0 | 0 | 0 | 0 | 0 | 0 | 0 | 66
Zn-2Al | PBF | SLM | 80 | 200 | 70 | 50 |  | 6630 | 398 | 110 | 678 | desirable | 0 | 98 | 0 | 0 | 2 | 0 | 0 | 0 | 0 | 0 | 0 | 0 | 0 | 0 | 0 | 0 | 0 | 0 | 0 | 66
Zn-2Al | PBF | SLM | 80 | 300 | 70 | 50 |  | 6630 | 398 | 110 | 678 | desirable | 0 | 98 | 0 | 0 | 2 | 0 | 0 | 0 | 0 | 0 | 0 | 0 | 0 | 0 | 0 | 0 | 0 | 0 | 0 | 66
Zn-2Al | PBF | SLM | 80 | 400 | 70 | 50 |  | 6630 | 398 | 110 | 678 | balling | 0 | 98 | 0 | 0 | 2 | 0 | 0 | 0 | 0 | 0 | 0 | 0 | 0 | 0 | 0 | 0 | 0 | 0 | 0 | 66
Zn-2Al | PBF | SLM | 80 | 500 | 70 | 50 |  | 6630 | 398 | 110 | 678 | LOF | 0 | 98 | 0 | 0 | 2 | 0 | 0 | 0 | 0 | 0 | 0 | 0 | 0 | 0 | 0 | 0 | 0 | 0 | 0 | 66
Zn-2Al | PBF | SLM | 100 | 200 | 70 | 50 |  | 6630 | 398 | 110 | 678 | desirable | 0 | 98 | 0 | 0 | 2 | 0 | 0 | 0 | 0 | 0 | 0 | 0 | 0 | 0 | 0 | 0 | 0 | 0 | 0 | 66
Zn-2Al | PBF | SLM | 100 | 300 | 70 | 50 |  | 6630 | 398 | 110 | 678 | desirable | 0 | 98 | 0 | 0 | 2 | 0 | 0 | 0 | 0 | 0 | 0 | 0 | 0 | 0 | 0 | 0 | 0 | 0 | 0 | 66
Zn-2Al | PBF | SLM | 100 | 400 | 70 | 50 |  | 6630 | 398 | 110 | 678 | balling | 0 | 98 | 0 | 0 | 2 | 0 | 0 | 0 | 0 | 0 | 0 | 0 | 0 | 0 | 0 | 0 | 0 | 0 | 0 | 66
Zn-2Al | PBF | SLM | 100 | 500 | 70 | 50 |  | 6630 | 398 | 110 | 678 | balling | 0 | 98 | 0 | 0 | 2 | 0 | 0 | 0 | 0 | 0 | 0 | 0 | 0 | 0 | 0 | 0 | 0 | 0 | 0 | 66
Zn-2Al | PBF | SLM | 120 | 200 | 70 | 50 |  | 6630 | 398 | 110 | 678 | keyhole | 0 | 98 | 0 | 0 | 2 | 0 | 0 | 0 | 0 | 0 | 0 | 0 | 0 | 0 | 0 | 0 | 0 | 0 | 0 | 66
Zn-2Al | PBF | SLM | 120 | 300 | 70 | 50 |  | 6630 | 398 | 110 | 678 | desirable | 0 | 98 | 0 | 0 | 2 | 0 | 0 | 0 | 0 | 0 | 0 | 0 | 0 | 0 | 0 | 0 | 0 | 0 | 0 | 66
Zn-2Al | PBF | SLM | 120 | 400 | 70 | 50 |  | 6630 | 398 | 110 | 678 | desirable | 0 | 98 | 0 | 0 | 2 | 0 | 0 | 0 | 0 | 0 | 0 | 0 | 0 | 0 | 0 | 0 | 0 | 0 | 0 | 66
Zn-2Al | PBF | SLM | 120 | 500 | 70 | 50 |  | 6630 | 398 | 110 | 678 | balling | 0 | 98 | 0 | 0 | 2 | 0 | 0 | 0 | 0 | 0 | 0 | 0 | 0 | 0 | 0 | 0 | 0 | 0 | 0 | 66
Zn-2Al | PBF | SLM | 140 | 200 | 70 | 50 |  | 6630 | 398 | 110 | 678 | keyhole | 0 | 98 | 0 | 0 | 2 | 0 | 0 | 0 | 0 | 0 | 0 | 0 | 0 | 0 | 0 | 0 | 0 | 0 | 0 | 66
Zn-2Al | PBF | SLM | 140 | 300 | 70 | 50 |  | 6630 | 398 | 110 | 678 | desirable | 0 | 98 | 0 | 0 | 2 | 0 | 0 | 0 | 0 | 0 | 0 | 0 | 0 | 0 | 0 | 0 | 0 | 0 | 0 | 66
Zn-2Al | PBF | SLM | 140 | 400 | 70 | 50 |  | 6630 | 398 | 110 | 678 | desirable | 0 | 98 | 0 | 0 | 2 | 0 | 0 | 0 | 0 | 0 | 0 | 0 | 0 | 0 | 0 | 0 | 0 | 0 | 0 | 66
Zn-2Al | PBF | SLM | 140 | 500 | 70 | 50 |  | 6630 | 398 | 110 | 678 | desirable | 0 | 98 | 0 | 0 | 2 | 0 | 0 | 0 | 0 | 0 | 0 | 0 | 0 | 0 | 0 | 0 | 0 | 0 | 0 | 66
Zn-2Al | PBF | SLM | 160 | 200 | 70 | 50 |  | 6630 | 398 | 110 | 678 | keyhole | 0 | 98 | 0 | 0 | 2 | 0 | 0 | 0 | 0 | 0 | 0 | 0 | 0 | 0 | 0 | 0 | 0 | 0 | 0 | 66
Zn-2Al | PBF | SLM | 160 | 300 | 70 | 50 |  | 6630 | 398 | 110 | 678 | keyhole | 0 | 98 | 0 | 0 | 2 | 0 | 0 | 0 | 0 | 0 | 0 | 0 | 0 | 0 | 0 | 0 | 0 | 0 | 0 | 66
Zn-2Al | PBF | SLM | 160 | 400 | 70 | 50 |  | 6630 | 398 | 110 | 678 | desirable | 0 | 98 | 0 | 0 | 2 | 0 | 0 | 0 | 0 | 0 | 0 | 0 | 0 | 0 | 0 | 0 | 0 | 0 | 0 | 66
Zn-2Al | PBF | SLM | 160 | 500 | 70 | 50 |  | 6630 | 398 | 110 | 678 | desirable | 0 | 98 | 0 | 0 | 2 | 0 | 0 | 0 | 0 | 0 | 0 | 0 | 0 | 0 | 0 | 0 | 0 | 0 | 0 | 66
WE43 | PBF | SLM | 100 | 100 | 130 | 40 | 70 | 1800 | 966 | 51.3 | 863 | keyhole | 4.3 | 0 | 93 | 0 | 0 | 0 | 0 | 0 | 0 | 0 | 0 | 0 | 0 | 0 | 0 | 0 | 0 | 0 | 0 | 74
WE43 | PBF | SLM | 100 | 200 | 130 | 40 | 70 | 1800 | 966 | 51.3 | 863 | keyhole | 4.3 | 0 | 93 | 0 | 0 | 0 | 0 | 0 | 0 | 0 | 0 | 0 | 0 | 0 | 0 | 0 | 0 | 0 | 0 | 74
WE43 | PBF | SLM | 100 | 300 | 130 | 40 | 70 | 1800 | 966 | 51.3 | 863 | keyhole | 4.3 | 0 | 93 | 0 | 0 | 0 | 0 | 0 | 0 | 0 | 0 | 0 | 0 | 0 | 0 | 0 | 0 | 0 | 0 | 74
WE43 | PBF | SLM | 100 | 800 | 130 | 40 | 70 | 1800 | 966 | 51.3 | 863 | LOF | 4.3 | 0 | 93 | 0 | 0 | 0 | 0 | 0 | 0 | 0 | 0 | 0 | 0 | 0 | 0 | 0 | 0 | 0 | 0 | 74
WE43 | PBF | SLM | 100 | 900 | 130 | 40 | 70 | 1800 | 966 | 51.3 | 863 | LOF | 4.3 | 0 | 93 | 0 | 0 | 0 | 0 | 0 | 0 | 0 | 0 | 0 | 0 | 0 | 0 | 0 | 0 | 0 | 0 | 74
WE43 | PBF | SLM | 100 | 1000 | 130 | 40 | 70 | 1800 | 966 | 51.3 | 863 | LOF | 4.3 | 0 | 93 | 0 | 0 | 0 | 0 | 0 | 0 | 0 | 0 | 0 | 0 | 0 | 0 | 0 | 0 | 0 | 0 | 74
WE43 | PBF | SLM | 150 | 200 | 130 | 40 | 70 | 1800 | 966 | 51.3 | 863 | keyhole | 4.3 | 0 | 93 | 0 | 0 | 0 | 0 | 0 | 0 | 0 | 0 | 0 | 0 | 0 | 0 | 0 | 0 | 0 | 0 | 74
WE43 | PBF | SLM | 150 | 400 | 130 | 40 | 70 | 1800 | 966 | 51.3 | 863 | keyhole | 4.3 | 0 | 93 | 0 | 0 | 0 | 0 | 0 | 0 | 0 | 0 | 0 | 0 | 0 | 0 | 0 | 0 | 0 | 0 | 74
WE43 | PBF | SLM | 150 | 800 | 130 | 40 | 70 | 1800 | 966 | 51.3 | 863 | LOF | 4.3 | 0 | 93 | 0 | 0 | 0 | 0 | 0 | 0 | 0 | 0 | 0 | 0 | 0 | 0 | 0 | 0 | 0 | 0 | 74
WE43 | PBF | SLM | 150 | 900 | 130 | 40 | 70 | 1800 | 966 | 51.3 | 863 | desirable | 4.3 | 0 | 93 | 0 | 0 | 0 | 0 | 0 | 0 | 0 | 0 | 0 | 0 | 0 | 0 | 0 | 0 | 0 | 0 | 74
WE43 | PBF | SLM | 150 | 1200 | 130 | 40 | 70 | 1800 | 966 | 51.3 | 863 | LOF | 4.3 | 0 | 93 | 0 | 0 | 0 | 0 | 0 | 0 | 0 | 0 | 0 | 0 | 0 | 0 | 0 | 0 | 0 | 0 | 74
WE43 | PBF | SLM | 150 | 1400 | 130 | 40 | 70 | 1800 | 966 | 51.3 | 863 | LOF | 4.3 | 0 | 93 | 0 | 0 | 0 | 0 | 0 | 0 | 0 | 0 | 0 | 0 | 0 | 0 | 0 | 0 | 0 | 0 | 74
WE43 | PBF | SLM | 150 | 1600 | 130 | 40 | 70 | 1800 | 966 | 51.3 | 863 | LOF | 4.3 | 0 | 93 | 0 | 0 | 0 | 0 | 0 | 0 | 0 | 0 | 0 | 0 | 0 | 0 | 0 | 0 | 0 | 0 | 74
WE43 | PBF | SLM | 200 | 800 | 130 | 40 | 70 | 1800 | 966 | 51.3 | 863 | desirable | 4.3 | 0 | 93 | 0 | 0 | 0 | 0 | 0 | 0 | 0 | 0 | 0 | 0 | 0 | 0 | 0 | 0 | 0 | 0 | 74
WE43 | PBF | SLM | 200 | 1000 | 130 | 40 | 70 | 1800 | 966 | 51.3 | 863 | desirable | 4.3 | 0 | 93 | 0 | 0 | 0 | 0 | 0 | 0 | 0 | 0 | 0 | 0 | 0 | 0 | 0 | 0 | 0 | 0 | 74
WE43 | PBF | SLM | 200 | 1100 | 130 | 40 | 70 | 1800 | 966 | 51.3 | 863 | desirable | 4.3 | 0 | 93 | 0 | 0 | 0 | 0 | 0 | 0 | 0 | 0 | 0 | 0 | 0 | 0 | 0 | 0 | 0 | 0 | 74
WE43 | PBF | SLM | 200 | 1200 | 130 | 40 | 70 | 1800 | 966 | 51.3 | 863 | desirable | 4.3 | 0 | 93 | 0 | 0 | 0 | 0 | 0 | 0 | 0 | 0 | 0 | 0 | 0 | 0 | 0 | 0 | 0 | 0 | 74
WE43 | PBF | SLM | 200 | 1400 | 130 | 40 | 70 | 1800 | 966 | 51.3 | 863 | balling | 4.3 | 0 | 93 | 0 | 0 | 0 | 0 | 0 | 0 | 0 | 0 | 0 | 0 | 0 | 0 | 0 | 0 | 0 | 0 | 74
WE43 | PBF | SLM | 200 | 1600 | 130 | 40 | 70 | 1800 | 966 | 51.3 | 863 | balling | 4.3 | 0 | 93 | 0 | 0 | 0 | 0 | 0 | 0 | 0 | 0 | 0 | 0 | 0 | 0 | 0 | 0 | 0 | 0 | 74
WE43 | PBF | SLM | 250 | 1100 | 130 | 40 | 70 | 1800 | 966 | 51.3 | 863 | desirable | 4.3 | 0 | 93 | 0 | 0 | 0 | 0 | 0 | 0 | 0 | 0 | 0 | 0 | 0 | 0 | 0 | 0 | 0 | 0 | 74
WE43 | PBF | SLM | 250 | 1200 | 130 | 40 | 70 | 1800 | 966 | 51.3 | 863 | desirable | 4.3 | 0 | 93 | 0 | 0 | 0 | 0 | 0 | 0 | 0 | 0 | 0 | 0 | 0 | 0 | 0 | 0 | 0 | 0 | 74
WE43 | PBF | SLM | 250 | 1300 | 130 | 40 | 70 | 1800 | 966 | 51.3 | 863 | desirable | 4.3 | 0 | 93 | 0 | 0 | 0 | 0 | 0 | 0 | 0 | 0 | 0 | 0 | 0 | 0 | 0 | 0 | 0 | 0 | 74
WE43 | PBF | SLM | 250 | 1400 | 130 | 40 | 70 | 1800 | 966 | 51.3 | 863 | desirable | 4.3 | 0 | 93 | 0 | 0 | 0 | 0 | 0 | 0 | 0 | 0 | 0 | 0 | 0 | 0 | 0 | 0 | 0 | 0 | 74
WE43 | PBF | SLM | 250 | 1600 | 130 | 40 | 70 | 1800 | 966 | 51.3 | 863 | balling | 4.3 | 0 | 93 | 0 | 0 | 0 | 0 | 0 | 0 | 0 | 0 | 0 | 0 | 0 | 0 | 0 | 0 | 0 | 0 | 74
IN625 | PBF | SLM | 50 | 500 |  | 60 | 62 | 8442 | 429 | 9.8 | 1593 | LOF | 0 | 0 | 0 | 0 | 0 | 0 | 0 | 0 | 0 | 0 | 0 | 0 | 0 | 3.35 | 65 | 21 | 0 | 0 | 9 |  | https://www.sciencedirect.com/science/article/abs/pii/S2214860420308769
IN625 | PBF | SLM | 65 | 500 |  | 60 | 62 | 8442 | 429 | 9.8 | 1593 | LOF | 0 | 0 | 0 | 0 | 0 | 0 | 0 | 0 | 0 | 0 | 0 | 0 | 0 | 3.35 | 65 | 21 | 0 | 0 | 9 |  | https://www.sciencedirect.com/science/article/abs/pii/S2214860420308770
IN625 | PBF | SLM | 80 | 500 |  | 60 | 62 | 8442 | 429 | 9.8 | 1593 | LOF | 0 | 0 | 0 | 0 | 0 | 0 | 0 | 0 | 0 | 0 | 0 | 0 | 0 | 3.35 | 65 | 21 | 0 | 0 | 9 |  | https://www.sciencedirect.com/science/article/abs/pii/S2214860420308771
IN625 | PBF | SLM | 100 | 500 |  | 60 | 62 | 8442 | 429 | 9.8 | 1593 | LOF | 0 | 0 | 0 | 0 | 0 | 0 | 0 | 0 | 0 | 0 | 0 | 0 | 0 | 3.35 | 65 | 21 | 0 | 0 | 9 |  | https://www.sciencedirect.com/science/article/abs/pii/S2214860420308772
IN625 | PBF | SLM | 120 | 500 |  | 60 | 62 | 8442 | 429 | 9.8 | 1593 | keyhole | 0 | 0 | 0 | 0 | 0 | 0 | 0 | 0 | 0 | 0 | 0 | 0 | 0 | 3.35 | 65 | 21 | 0 | 0 | 9 |  | https://www.sciencedirect.com/science/article/abs/pii/S2214860420308773
IN625 | PBF | SLM | 150 | 500 |  | 60 | 62 | 8442 | 429 | 9.8 | 1593 | keyhole | 0 | 0 | 0 | 0 | 0 | 0 | 0 | 0 | 0 | 0 | 0 | 0 | 0 | 3.35 | 65 | 21 | 0 | 0 | 9 |  | https://www.sciencedirect.com/science/article/abs/pii/S2214860420308774
IN625 | PBF | SLM | 200 | 500 |  | 60 | 62 | 8442 | 429 | 9.8 | 1593 | keyhole | 0 | 0 | 0 | 0 | 0 | 0 | 0 | 0 | 0 | 0 | 0 | 0 | 0 | 3.35 | 65 | 21 | 0 | 0 | 9 |  | https://www.sciencedirect.com/science/article/abs/pii/S2214860420308775
IN625 | PBF | SLM | 300 | 500 |  | 60 | 62 | 8442 | 429 | 9.8 | 1593 | keyhole | 0 | 0 | 0 | 0 | 0 | 0 | 0 | 0 | 0 | 0 | 0 | 0 | 0 | 3.35 | 65 | 21 | 0 | 0 | 9 |  | https://www.sciencedirect.com/science/article/abs/pii/S2214860420308776
IN625 | PBF | SLM | 300 | 300 |  | 60 | 70 | 8442 | 429 | 9.8 | 1593 | keyhole | 0 | 0 | 0 | 0 | 0 | 0 | 0 | 0 | 0 | 0 | 0 | 0 | 0 | 3.35 | 65 | 21 | 0 | 0 | 9
IN625 | PBF | SLM | 300 | 600 |  | 60 | 70 | 8442 | 429 | 9.8 | 1593 | keyhole | 0 | 0 | 0 | 0 | 0 | 0 | 0 | 0 | 0 | 0 | 0 | 0 | 0 | 3.35 | 65 | 21 | 0 | 0 | 9
IN625 | PBF | SLM | 300 | 2400 |  | 60 | 70 | 8442 | 429 | 9.8 | 1593 | LOF | 0 | 0 | 0 | 0 | 0 | 0 | 0 | 0 | 0 | 0 | 0 | 0 | 0 | 3.35 | 65 | 21 | 0 | 0 | 9
IN625 | PBF | SLM | 300 | 3000 |  | 60 | 70 | 8442 | 429 | 9.8 | 1593 | LOF | 0 | 0 | 0 | 0 | 0 | 0 | 0 | 0 | 0 | 0 | 0 | 0 | 0 | 3.35 | 65 | 21 | 0 | 0 | 9
IN625 | PBF | SLM | 350 | 300 |  | 60 | 70 | 8442 | 429 | 9.8 | 1593 | keyhole | 0 | 0 | 0 | 0 | 0 | 0 | 0 | 0 | 0 | 0 | 0 | 0 | 0 | 3.35 | 65 | 21 | 0 | 0 | 9
IN625 | PBF | SLM | 350 | 600 |  | 60 | 70 | 8442 | 429 | 9.8 | 1593 | keyhole | 0 | 0 | 0 | 0 | 0 | 0 | 0 | 0 | 0 | 0 | 0 | 0 | 0 | 3.35 | 65 | 21 | 0 | 0 | 9
IN625 | PBF | SLM | 400 | 300 |  | 60 | 70 | 8442 | 429 | 9.8 | 1593 | keyhole | 0 | 0 | 0 | 0 | 0 | 0 | 0 | 0 | 0 | 0 | 0 | 0 | 0 | 3.35 | 65 | 21 | 0 | 0 | 9
IN625 | PBF | SLM | 400 | 600 |  | 60 | 70 | 8442 | 429 | 9.8 | 1593 | keyhole | 0 | 0 | 0 | 0 | 0 | 0 | 0 | 0 | 0 | 0 | 0 | 0 | 0 | 3.35 | 65 | 21 | 0 | 0 | 9
IN625 | PBF | SLM | 400 | 900 |  | 60 | 70 | 8442 | 429 | 9.8 | 1593 | keyhole | 0 | 0 | 0 | 0 | 0 | 0 | 0 | 0 | 0 | 0 | 0 | 0 | 0 | 3.35 | 65 | 21 | 0 | 0 | 9
IN625 | PBF | SLM | 400 | 1200 |  | 60 | 70 | 8442 | 429 | 9.8 | 1593 | balling | 0 | 0 | 0 | 0 | 0 | 0 | 0 | 0 | 0 | 0 | 0 | 0 | 0 | 3.35 | 65 | 21 | 0 | 0 | 9
IN625 | PBF | SLM | 400 | 1500 |  | 60 | 70 | 8442 | 429 | 9.8 | 1593 | balling | 0 | 0 | 0 | 0 | 0 | 0 | 0 | 0 | 0 | 0 | 0 | 0 | 0 | 3.35 | 65 | 21 | 0 | 0 | 9
IN625 | PBF | SLM | 400 | 1800 |  | 60 | 70 | 8442 | 429 | 9.8 | 1593 | balling | 0 | 0 | 0 | 0 | 0 | 0 | 0 | 0 | 0 | 0 | 0 | 0 | 0 | 3.35 | 65 | 21 | 0 | 0 | 9
IN625 | PBF | SLM | 400 | 2100 |  | 60 | 70 | 8442 | 429 | 9.8 | 1593 | balling | 0 | 0 | 0 | 0 | 0 | 0 | 0 | 0 | 0 | 0 | 0 | 0 | 0 | 3.35 | 65 | 21 | 0 | 0 | 9
IN625 | PBF | SLM | 180 | 200 |  | 25 | 50 | 8442 | 429 | 9.8 | 1593 | keyhole | 0 | 0 | 0 | 0 | 0 | 0 | 0 | 0 | 0 | 0 | 0 | 0 | 0 | 3.35 | 65 | 21 | 0 | 0 | 9
IN625 | PBF | SLM | 180 | 800 |  | 25 | 50 | 8442 | 429 | 9.8 | 1593 | desirable | 0 | 0 | 0 | 0 | 0 | 0 | 0 | 0 | 0 | 0 | 0 | 0 | 0 | 3.35 | 65 | 21 | 0 | 0 | 9
IN625 | PBF | SLM | 180 | 1000 |  | 25 | 50 | 8442 | 429 | 9.8 | 1593 | desirable | 0 | 0 | 0 | 0 | 0 | 0 | 0 | 0 | 0 | 0 | 0 | 0 | 0 | 3.35 | 65 | 21 | 0 | 0 | 9
Al-C-Co-Fe-Mn-Ni | PBF | SLM | 120 | 350 | 60 | 30 |  | 7260 | 458 | 13 | 1659 | desirable | 0 | 0 | 0 | 0 | 3 | 0 | 0 | 0 | 0 | 0 | 25 | 0 | 0 | 0 | 25 | 0 | 23.6 | 23.2 | 0 |  |  |  | 99.97
Al-C-Co-Fe-Mn-Ni | PBF | SLM | 120 | 350 | 80 | 30 |  | 7260 | 458 | 13 | 1659 | desirable | 0 | 0 | 0 | 0 | 3 | 0 | 0 | 0 | 0 | 0 | 25 | 0 | 0 | 0 | 25 | 0 | 23.6 | 23.2 | 0 |  |  |  | 99.86
Al-C-Co-Fe-Mn-Ni | PBF | SLM | 120 | 350 | 90 | 30 |  | 7260 | 458 | 13 | 1659 | desirable | 0 | 0 | 0 | 0 | 3 | 0 | 0 | 0 | 0 | 0 | 25 | 0 | 0 | 0 | 25 | 0 | 23.6 | 23.2 | 0 |  |  |  | 99.95
Al-C-Co-Fe-Mn-Ni | PBF | SLM | 120 | 500 | 60 | 30 |  | 7260 | 458 | 13 | 1659 | desirable | 0 | 0 | 0 | 0 | 3 | 0 | 0 | 0 | 0 | 0 | 25 | 0 | 0 | 0 | 25 | 0 | 23.6 | 23.2 | 0 |  |  |  | 99.91
Al-C-Co-Fe-Mn-Ni | PBF | SLM | 120 | 500 | 80 | 30 |  | 7260 | 458 | 13 | 1659 | desirable | 0 | 0 | 0 | 0 | 3 | 0 | 0 | 0 | 0 | 0 | 25 | 0 | 0 | 0 | 25 | 0 | 23.6 | 23.2 | 0 |  |  |  | 99.75
Al-C-Co-Fe-Mn-Ni | PBF | SLM | 120 | 500 | 90 | 30 |  | 7260 | 458 | 13 | 1659 | desirable | 0 | 0 | 0 | 0 | 3 | 0 | 0 | 0 | 0 | 0 | 25 | 0 | 0 | 0 | 25 | 0 | 23.6 | 23.2 | 0 |  |  |  | 99.75
Al-C-Co-Fe-Mn-Ni | PBF | SLM | 120 | 650 | 60 | 30 |  | 7260 | 458 | 13 | 1659 | LOF | 0 | 0 | 0 | 0 | 3 | 0 | 0 | 0 | 0 | 0 | 25 | 0 | 0 | 0 | 25 | 0 | 23.6 | 23.2 | 0 |  |  |  | 97.85
Al-C-Co-Fe-Mn-Ni | PBF | SLM | 120 | 650 | 70 | 30 |  | 7260 | 458 | 13 | 1659 | LOF | 0 | 0 | 0 | 0 | 3 | 0 | 0 | 0 | 0 | 0 | 25 | 0 | 0 | 0 | 25 | 0 | 23.6 | 23.2 | 0 |  |  |  | 99.39
Al-C-Co-Fe-Mn-Ni | PBF | SLM | 120 | 650 | 80 | 30 |  | 7260 | 458 | 13 | 1659 | LOF | 0 | 0 | 0 | 0 | 3 | 0 | 0 | 0 | 0 | 0 | 25 | 0 | 0 | 0 | 25 | 0 | 23.6 | 23.2 | 0 |  |  |  | 98.73
Al-C-Co-Fe-Mn-Ni | PBF | SLM | 120 | 650 | 90 | 30 |  | 7260 | 458 | 13 | 1659 | LOF | 0 | 0 | 0 | 0 | 3 | 0 | 0 | 0 | 0 | 0 | 25 | 0 | 0 | 0 | 25 | 0 | 23.6 | 23.2 | 0 |  |  |  | 97.39
Al-C-Co-Fe-Mn-Ni | PBF | SLM | 200 | 450 | 60 | 30 |  | 7260 | 458 | 13 | 1659 | desirable | 0 | 0 | 0 | 0 | 3 | 0 | 0 | 0 | 0 | 0 | 25 | 0 | 0 | 0 | 25 | 0 | 23.6 | 23.2 | 0 |  |  |  | 99.94
Al-C-Co-Fe-Mn-Ni | PBF | SLM | 200 | 450 | 70 | 30 |  | 7260 | 458 | 13 | 1659 | desirable | 0 | 0 | 0 | 0 | 3 | 0 | 0 | 0 | 0 | 0 | 25 | 0 | 0 | 0 | 25 | 0 | 23.6 | 23.2 | 0 |  |  |  | 99.96
Al-C-Co-Fe-Mn-Ni | PBF | SLM | 200 | 450 | 90 | 30 |  | 7260 | 458 | 13 | 1659 | desirable | 0 | 0 | 0 | 0 | 3 | 0 | 0 | 0 | 0 | 0 | 25 | 0 | 0 | 0 | 25 | 0 | 23.6 | 23.2 | 0 |  |  |  | 99.87
Al-C-Co-Fe-Mn-Ni | PBF | SLM | 200 | 500 | 60 | 30 |  | 7260 | 458 | 13 | 1659 | desirable | 0 | 0 | 0 | 0 | 3 | 0 | 0 | 0 | 0 | 0 | 25 | 0 | 0 | 0 | 25 | 0 | 23.6 | 23.2 | 0 |  |  |  | 99.97
Al-C-Co-Fe-Mn-Ni | PBF | SLM | 200 | 500 | 70 | 30 |  | 7260 | 458 | 13 | 1659 | desirable | 0 | 0 | 0 | 0 | 3 | 0 | 0 | 0 | 0 | 0 | 25 | 0 | 0 | 0 | 25 | 0 | 23.6 | 23.2 | 0 |  |  |  | 99.92
Al-C-Co-Fe-Mn-Ni | PBF | SLM | 200 | 500 | 80 | 30 |  | 7260 | 458 | 13 | 1659 | LOF | 0 | 0 | 0 | 0 | 3 | 0 | 0 | 0 | 0 | 0 | 25 | 0 | 0 | 0 | 25 | 0 | 23.6 | 23.2 | 0 |  |  |  | 99.17
Al-C-Co-Fe-Mn-Ni | PBF | SLM | 200 | 500 | 90 | 30 |  | 7260 | 458 | 13 | 1659 | LOF | 0 | 0 | 0 | 0 | 3 | 0 | 0 | 0 | 0 | 0 | 25 | 0 | 0 | 0 | 25 | 0 | 23.6 | 23.2 | 0 |  |  |  | 97.16
Al-C-Co-Fe-Mn-Ni | PBF | SLM | 200 | 650 | 60 | 30 |  | 7260 | 458 | 13 | 1659 | LOF | 0 | 0 | 0 | 0 | 3 | 0 | 0 | 0 | 0 | 0 | 25 | 0 | 0 | 0 | 25 | 0 | 23.6 | 23.2 | 0 |  |  |  | 99.55
Al-C-Co-Fe-Mn-Ni | PBF | SLM | 200 | 650 | 70 | 30 |  | 7260 | 458 | 13 | 1659 | LOF | 0 | 0 | 0 | 0 | 3 | 0 | 0 | 0 | 0 | 0 | 25 | 0 | 0 | 0 | 25 | 0 | 23.6 | 23.2 | 0 |  |  |  | 99.64
Al-C-Co-Fe-Mn-Ni | PBF | SLM | 200 | 650 | 80 | 30 |  | 7260 | 458 | 13 | 1659 | LOF | 0 | 0 | 0 | 0 | 3 | 0 | 0 | 0 | 0 | 0 | 25 | 0 | 0 | 0 | 25 | 0 | 23.6 | 23.2 | 0 |  |  |  | 99.05
Al-C-Co-Fe-Mn-Ni | PBF | SLM | 200 | 650 | 90 | 30 |  | 7260 | 458 | 13 | 1659 | LOF | 0 | 0 | 0 | 0 | 3 | 0 | 0 | 0 | 0 | 0 | 25 | 0 | 0 | 0 | 25 | 0 | 23.6 | 23.2 | 0 |  |  |  | 97.19
AlSi10Mg | PBF | SLM | 100 | 150 | 50 | 60 | 70 | 2590 | 910 | 110 | 1142 | keyhole | 0 | 0 | 0.35 | 9.5 | 90 | 0 | 0 | 0 | 0 | 0 | 0 | 0 | 0 | 0 | 0 | 0 | 0 | 0 | 0 |  | https://link.springer.com/article/10.1007/s00339-016-0428-6
AlSi10Mg | PBF | SLM | 100 | 200 | 50 | 60 | 70 | 2590 | 910 | 110 | 1142 | keyhole | 0 | 0 | 0.35 | 9.5 | 90 | 0 | 0 | 0 | 0 | 0 | 0 | 0 | 0 | 0 | 0 | 0 | 0 | 0 | 0 |  | https://link.springer.com/article/10.1007/s00339-016-0428-7
AlSi10Mg | PBF | SLM | 100 | 250 | 50 | 60 | 70 | 2590 | 910 | 110 | 1142 | keyhole | 0 | 0 | 0.35 | 9.5 | 90 | 0 | 0 | 0 | 0 | 0 | 0 | 0 | 0 | 0 | 0 | 0 | 0 | 0 | 0 |  | https://link.springer.com/article/10.1007/s00339-016-0428-8
AlSi10Mg | PBF | SLM | 100 | 300 | 50 | 60 | 70 | 2590 | 910 | 110 | 1142 | keyhole | 0 | 0 | 0.35 | 9.5 | 90 | 0 | 0 | 0 | 0 | 0 | 0 | 0 | 0 | 0 | 0 | 0 | 0 | 0 | 0 |  | https://link.springer.com/article/10.1007/s00339-016-0428-9
AlSi10Mg | PBF | SLM | 100 | 350 | 50 | 60 | 70 | 2590 | 910 | 110 | 1142 | keyhole | 0 | 0 | 0.35 | 9.5 | 90 | 0 | 0 | 0 | 0 | 0 | 0 | 0 | 0 | 0 | 0 | 0 | 0 | 0 | 0 |  | https://link.springer.com/article/10.1007/s00339-016-0428-10
AlSi10Mg | PBF | SLM | 100 | 400 | 50 | 60 | 70 | 2590 | 910 | 110 | 1142 | keyhole | 0 | 0 | 0.35 | 9.5 | 90 | 0 | 0 | 0 | 0 | 0 | 0 | 0 | 0 | 0 | 0 | 0 | 0 | 0 | 0 |  | https://link.springer.com/article/10.1007/s00339-016-0428-11
AlSi10Mg | PBF | SLM | 208 | 800 |  | 100 | 100 | 2590 | 910 | 110 | 1142 | LOF | 0 | 0 | 0.35 | 9.5 | 90 | 0 | 0 | 0 | 0 | 0 | 0 | 0 | 0 | 0 | 0 | 0 | 0 | 0 | 0 |  | https://www.sciencedirect.com/science/article/pii/S2214860419301113
AlSi10Mg | PBF | SLM | 312 | 1200 |  | 100 | 100 | 2590 | 910 | 110 | 1142 | LOF | 0 | 0 | 0.35 | 9.5 | 90 | 0 | 0 | 0 | 0 | 0 | 0 | 0 | 0 | 0 | 0 | 0 | 0 | 0 | 0 |  | https://www.sciencedirect.com/science/article/pii/S2214860419301114
AlSi10Mg | PBF | SLM | 416 | 1600 |  | 100 | 100 | 2590 | 910 | 110 | 1142 | LOF | 0 | 0 | 0.35 | 9.5 | 90 | 0 | 0 | 0 | 0 | 0 | 0 | 0 | 0 | 0 | 0 | 0 | 0 | 0 | 0 |  | https://www.sciencedirect.com/science/article/pii/S2214860419301115
AlSi10Mg | PBF | SLM | 520 | 2000 |  | 100 | 100 | 2590 | 910 | 110 | 1142 | LOF | 0 | 0 | 0.35 | 9.5 | 90 | 0 | 0 | 0 | 0 | 0 | 0 | 0 | 0 | 0 | 0 | 0 | 0 | 0 | 0 |  | https://www.sciencedirect.com/science/article/pii/S2214860419301116
AlSi10Mg | PBF | SLM | 104 | 200 |  | 100 | 100 | 2590 | 910 | 110 | 1142 | LOF | 0 | 0 | 0.35 | 9.5 | 90 | 0 | 0 | 0 | 0 | 0 | 0 | 0 | 0 | 0 | 0 | 0 | 0 | 0 | 0 |  | https://www.sciencedirect.com/science/article/pii/S2214860419301117
AlSi10Mg | PBF | SLM | 208 | 400 |  | 100 | 100 | 2590 | 910 | 110 | 1142 | LOF | 0 | 0 | 0.35 | 9.5 | 90 | 0 | 0 | 0 | 0 | 0 | 0 | 0 | 0 | 0 | 0 | 0 | 0 | 0 | 0 |  | https://www.sciencedirect.com/science/article/pii/S2214860419301118
AlSi10Mg | PBF | SLM | 312 | 600 |  | 100 | 100 | 2590 | 910 | 110 | 1142 | desirable | 0 | 0 | 0.35 | 9.5 | 90 | 0 | 0 | 0 | 0 | 0 | 0 | 0 | 0 | 0 | 0 | 0 | 0 | 0 | 0 |  | https://www.sciencedirect.com/science/article/pii/S2214860419301119
AlSi10Mg | PBF | SLM | 416 | 800 |  | 100 | 100 | 2590 | 910 | 110 | 1142 | desirable | 0 | 0 | 0.35 | 9.5 | 90 | 0 | 0 | 0 | 0 | 0 | 0 | 0 | 0 | 0 | 0 | 0 | 0 | 0 | 0 |  | https://www.sciencedirect.com/science/article/pii/S2214860419301120
AlSi10Mg | PBF | SLM | 520 | 1000 |  | 100 | 100 | 2590 | 910 | 110 | 1142 | desirable | 0 | 0 | 0.35 | 9.5 | 90 | 0 | 0 | 0 | 0 | 0 | 0 | 0 | 0 | 0 | 0 | 0 | 0 | 0 | 0 |  | https://www.sciencedirect.com/science/article/pii/S2214860419301121
AlSi10Mg | PBF | SLM | 104 | 100 |  | 100 | 100 | 2590 | 910 | 110 | 1142 | LOF | 0 | 0 | 0.35 | 9.5 | 90 | 0 | 0 | 0 | 0 | 0 | 0 | 0 | 0 | 0 | 0 | 0 | 0 | 0 | 0 |  | https://www.sciencedirect.com/science/article/pii/S2214860419301122
AlSi10Mg | PBF | SLM | 208 | 200 |  | 100 | 100 | 2590 | 910 | 110 | 1142 | LOF | 0 | 0 | 0.35 | 9.5 | 90 | 0 | 0 | 0 | 0 | 0 | 0 | 0 | 0 | 0 | 0 | 0 | 0 | 0 | 0 |  | https://www.sciencedirect.com/science/article/pii/S2214860419301123
AlSi10Mg | PBF | SLM | 312 | 300 |  | 100 | 100 | 2590 | 910 | 110 | 1142 | keyhole | 0 | 0 | 0.35 | 9.5 | 90 | 0 | 0 | 0 | 0 | 0 | 0 | 0 | 0 | 0 | 0 | 0 | 0 | 0 | 0 |  | https://www.sciencedirect.com/science/article/pii/S2214860419301124
AlSi10Mg | PBF | SLM | 416 | 400 |  | 100 | 100 | 2590 | 910 | 110 | 1142 | keyhole | 0 | 0 | 0.35 | 9.5 | 90 | 0 | 0 | 0 | 0 | 0 | 0 | 0 | 0 | 0 | 0 | 0 | 0 | 0 | 0 |  | https://www.sciencedirect.com/science/article/pii/S2214860419301125
AlSi10Mg | PBF | SLM | 520 | 500 |  | 100 | 100 | 2590 | 910 | 110 | 1142 | keyhole | 0 | 0 | 0.35 | 9.5 | 90 | 0 | 0 | 0 | 0 | 0 | 0 | 0 | 0 | 0 | 0 | 0 | 0 | 0 | 0 |  | https://www.sciencedirect.com/science/article/pii/S2214860419301126
Ti-49Al-2Cr-2Nb | PBF | SLM | 50 | 200 |  | 50 | 50 | 3900 | 610 | 10.5 | 1795 | desirable | 0 | 0 | 0 | 0 | 49 | 0 | 0 | 0 | 47 | 0 | 0 | 0 | 0 | 2 | 0 | 2 | 0 | 0 | 0
Ti-49Al-2Cr-2Nb | PBF | SLM | 50 | 400 |  | 50 | 50 | 3900 | 610 | 10.5 | 1795 | desirable | 0 | 0 | 0 | 0 | 49 | 0 | 0 | 0 | 47 | 0 | 0 | 0 | 0 | 2 | 0 | 2 | 0 | 0 | 0
Ti-49Al-2Cr-2Nb | PBF | SLM | 50 | 600 |  | 50 | 50 | 3900 | 610 | 10.5 | 1795 | LOF | 0 | 0 | 0 | 0 | 49 | 0 | 0 | 0 | 47 | 0 | 0 | 0 | 0 | 2 | 0 | 2 | 0 | 0 | 0
Ti-49Al-2Cr-2Nb | PBF | SLM | 50 | 800 |  | 50 | 50 | 3900 | 610 | 10.5 | 1795 | LOF | 0 | 0 | 0 | 0 | 49 | 0 | 0 | 0 | 47 | 0 | 0 | 0 | 0 | 2 | 0 | 2 | 0 | 0 | 0
Ti-49Al-2Cr-2Nb | PBF | SLM | 50 | 1000 |  | 50 | 50 | 3900 | 610 | 10.5 | 1795 | LOF | 0 | 0 | 0 | 0 | 49 | 0 | 0 | 0 | 47 | 0 | 0 | 0 | 0 | 2 | 0 | 2 | 0 | 0 | 0
Ti-49Al-2Cr-2Nb | PBF | SLM | 65 | 200 |  | 50 | 50 | 3900 | 610 | 10.5 | 1795 | keyhole | 0 | 0 | 0 | 0 | 49 | 0 | 0 | 0 | 47 | 0 | 0 | 0 | 0 | 2 | 0 | 2 | 0 | 0 | 0
Ti-49Al-2Cr-2Nb | PBF | SLM | 65 | 400 |  | 50 | 50 | 3900 | 610 | 10.5 | 1795 | desirable | 0 | 0 | 0 | 0 | 49 | 0 | 0 | 0 | 47 | 0 | 0 | 0 | 0 | 2 | 0 | 2 | 0 | 0 | 0
Ti-49Al-2Cr-2Nb | PBF | SLM | 65 | 600 |  | 50 | 50 | 3900 | 610 | 10.5 | 1795 | desirable | 0 | 0 | 0 | 0 | 49 | 0 | 0 | 0 | 47 | 0 | 0 | 0 | 0 | 2 | 0 | 2 | 0 | 0 | 0
Ti-49Al-2Cr-2Nb | PBF | SLM | 65 | 800 |  | 50 | 50 | 3900 | 610 | 10.5 | 1795 | LOF | 0 | 0 | 0 | 0 | 49 | 0 | 0 | 0 | 47 | 0 | 0 | 0 | 0 | 2 | 0 | 2 | 0 | 0 | 0
Ti-49Al-2Cr-2Nb | PBF | SLM | 65 | 1000 |  | 50 | 50 | 3900 | 610 | 10.5 | 1795 | LOF | 0 | 0 | 0 | 0 | 49 | 0 | 0 | 0 | 47 | 0 | 0 | 0 | 0 | 2 | 0 | 2 | 0 | 0 | 0
Ti-49Al-2Cr-2Nb | PBF | SLM | 80 | 200 |  | 50 | 50 | 3900 | 610 | 10.5 | 1795 | keyhole | 0 | 0 | 0 | 0 | 49 | 0 | 0 | 0 | 47 | 0 | 0 | 0 | 0 | 2 | 0 | 2 | 0 | 0 | 0
Ti-49Al-2Cr-2Nb | PBF | SLM | 80 | 400 |  | 50 | 50 | 3900 | 610 | 10.5 | 1795 | keyhole | 0 | 0 | 0 | 0 | 49 | 0 | 0 | 0 | 47 | 0 | 0 | 0 | 0 | 2 | 0 | 2 | 0 | 0 | 0
Ti-49Al-2Cr-2Nb | PBF | SLM | 80 | 600 |  | 50 | 50 | 3900 | 610 | 10.5 | 1795 | desirable | 0 | 0 | 0 | 0 | 49 | 0 | 0 | 0 | 47 | 0 | 0 | 0 | 0 | 2 | 0 | 2 | 0 | 0 | 0
Ti-49Al-2Cr-2Nb | PBF | SLM | 80 | 800 |  | 50 | 50 | 3900 | 610 | 10.5 | 1795 | desirable | 0 | 0 | 0 | 0 | 49 | 0 | 0 | 0 | 47 | 0 | 0 | 0 | 0 | 2 | 0 | 2 | 0 | 0 | 0
Ti-49Al-2Cr-2Nb | PBF | SLM | 80 | 1000 |  | 50 | 50 | 3900 | 610 | 10.5 | 1795 | LOF | 0 | 0 | 0 | 0 | 49 | 0 | 0 | 0 | 47 | 0 | 0 | 0 | 0 | 2 | 0 | 2 | 0 | 0 | 0
Ti-49Al-2Cr-2Nb | PBF | SLM | 95 | 200 |  | 50 | 50 | 3900 | 610 | 10.5 | 1795 | keyhole | 0 | 0 | 0 | 0 | 49 | 0 | 0 | 0 | 47 | 0 | 0 | 0 | 0 | 2 | 0 | 2 | 0 | 0 | 0
Ti-49Al-2Cr-2Nb | PBF | SLM | 95 | 400 |  | 50 | 50 | 3900 | 610 | 10.5 | 1795 | keyhole | 0 | 0 | 0 | 0 | 49 | 0 | 0 | 0 | 47 | 0 | 0 | 0 | 0 | 2 | 0 | 2 | 0 | 0 | 0
Ti-49Al-2Cr-2Nb | PBF | SLM | 95 | 600 |  | 50 | 50 | 3900 | 610 | 10.5 | 1795 | keyhole | 0 | 0 | 0 | 0 | 49 | 0 | 0 | 0 | 47 | 0 | 0 | 0 | 0 | 2 | 0 | 2 | 0 | 0 | 0
Ti-49Al-2Cr-2Nb | PBF | SLM | 95 | 800 |  | 50 | 50 | 3900 | 610 | 10.5 | 1795 | desirable | 0 | 0 | 0 | 0 | 49 | 0 | 0 | 0 | 47 | 0 | 0 | 0 | 0 | 2 | 0 | 2 | 0 | 0 | 0
Ti-49Al-2Cr-2Nb | PBF | SLM | 95 | 1000 |  | 50 | 50 | 3900 | 610 | 10.5 | 1795 | desirable | 0 | 0 | 0 | 0 | 49 | 0 | 0 | 0 | 47 | 0 | 0 | 0 | 0 | 2 | 0 | 2 | 0 | 0 | 0
MS1- | PBF | SLM | 200 | 170 |  | 40 | 80 | 8209 | 450 | 31.4 | 2848 | keyhole | 0 | 0 | 0 | 0 | 0.15 | 0 | 0 | 0 | 0.8 | 0 | 9 | 0 | 0 | 0 | 18 | 0 | 65 | 0 | 5 |  | https://go.gale.com/ps/anonymous?id=GALE%7CA648617896&sid=googleScholar&v=2.1&it=r&linkaccess=abs&issn=18800688&p=AONE&sw=w
MS1- | PBF | SLM | 200 | 250 |  | 40 | 80 | 8209 | 450 | 31.4 | 2848 | keyhole | 0 | 0 | 0 | 0 | 0.15 | 0 | 0 | 0 | 0.8 | 0 | 9 | 0 | 0 | 0 | 18 | 0 | 65 | 0 | 5 |  | https://go.gale.com/ps/anonymous?id=GALE%7CA648617896&sid=googleScholar&v=2.1&it=r&linkaccess=abs&issn=18800688&p=AONE&sw=w
MS1- | PBF | SLM | 200 | 385 |  | 40 | 80 | 8209 | 450 | 31.4 | 2848 | keyhole | 0 | 0 | 0 | 0 | 0.15 | 0 | 0 | 0 | 0.8 | 0 | 9 | 0 | 0 | 0 | 18 | 0 | 65 | 0 | 5 |  | https://go.gale.com/ps/anonymous?id=GALE%7CA648617896&sid=googleScholar&v=2.1&it=r&linkaccess=abs&issn=18800688&p=AONE&sw=w
MS1- | PBF | SLM | 200 | 750 |  | 40 | 80 | 8209 | 450 | 31.4 | 2848 | desirable | 0 | 0 | 0 | 0 | 0.15 | 0 | 0 | 0 | 0.8 | 0 | 9 | 0 | 0 | 0 | 18 | 0 | 65 | 0 | 5 |  | https://go.gale.com/ps/anonymous?id=GALE%7CA648617896&sid=googleScholar&v=2.1&it=r&linkaccess=abs&issn=18800688&p=AONE&sw=w
MS1- | PBF | SLM | 250 | 270 |  | 40 | 80 | 8209 | 450 | 31.4 | 2848 | keyhole | 0 | 0 | 0 | 0 | 0.15 | 0 | 0 | 0 | 0.8 | 0 | 9 | 0 | 0 | 0 | 18 | 0 | 65 | 0 | 5 |  | https://go.gale.com/ps/anonymous?id=GALE%7CA648617896&sid=googleScholar&v=2.1&it=r&linkaccess=abs&issn=18800688&p=AONE&sw=w
MS1- | PBF | SLM | 250 | 500 |  | 40 | 80 | 8209 | 450 | 31.4 | 2848 | keyhole | 0 | 0 | 0 | 0 | 0.15 | 0 | 0 | 0 | 0.8 | 0 | 9 | 0 | 0 | 0 | 18 | 0 | 65 | 0 | 5 |  | https://go.gale.com/ps/anonymous?id=GALE%7CA648617896&sid=googleScholar&v=2.1&it=r&linkaccess=abs&issn=18800688&p=AONE&sw=w
MS1- | PBF | SLM | 250 | 600 |  | 40 | 80 | 8209 | 450 | 31.4 | 2848 | keyhole | 0 | 0 | 0 | 0 | 0.15 | 0 | 0 | 0 | 0.8 | 0 | 9 | 0 | 0 | 0 | 18 | 0 | 65 | 0 | 5 |  | https://go.gale.com/ps/anonymous?id=GALE%7CA648617896&sid=googleScholar&v=2.1&it=r&linkaccess=abs&issn=18800688&p=AONE&sw=w
MS1- | PBF | SLM | 250 | 750 |  | 40 | 80 | 8209 | 450 | 31.4 | 2848 | keyhole | 0 | 0 | 0 | 0 | 0.15 | 0 | 0 | 0 | 0.8 | 0 | 9 | 0 | 0 | 0 | 18 | 0 | 65 | 0 | 5 |  | https://go.gale.com/ps/anonymous?id=GALE%7CA648617896&sid=googleScholar&v=2.1&it=r&linkaccess=abs&issn=18800688&p=AONE&sw=w
MS1- | PBF | SLM | 250 | 1200 |  | 40 | 80 | 8209 | 450 | 31.4 | 2848 | desirable | 0 | 0 | 0 | 0 | 0.15 | 0 | 0 | 0 | 0.8 | 0 | 9 | 0 | 0 | 0 | 18 | 0 | 65 | 0 | 5 |  | https://go.gale.com/ps/anonymous?id=GALE%7CA648617896&sid=googleScholar&v=2.1&it=r&linkaccess=abs&issn=18800688&p=AONE&sw=w
MS1- | PBF | SLM | 300 | 550 |  | 40 | 80 | 8209 | 450 | 31.4 | 2848 | keyhole | 0 | 0 | 0 | 0 | 0.15 | 0 | 0 | 0 | 0.8 | 0 | 9 | 0 | 0 | 0 | 18 | 0 | 65 | 0 | 5 |  | https://go.gale.com/ps/anonymous?id=GALE%7CA648617896&sid=googleScholar&v=2.1&it=r&linkaccess=abs&issn=18800688&p=AONE&sw=w
MS1- | PBF | SLM | 300 | 730 |  | 40 | 80 | 8209 | 450 | 31.4 | 2848 | keyhole | 0 | 0 | 0 | 0 | 0.15 | 0 | 0 | 0 | 0.8 | 0 | 9 | 0 | 0 | 0 | 18 | 0 | 65 | 0 | 5 |  | https://go.gale.com/ps/anonymous?id=GALE%7CA648617896&sid=googleScholar&v=2.1&it=r&linkaccess=abs&issn=18800688&p=AONE&sw=w
MS1- | PBF | SLM | 300 | 1100 |  | 40 | 80 | 8209 | 450 | 31.4 | 2848 | keyhole | 0 | 0 | 0 | 0 | 0.15 | 0 | 0 | 0 | 0.8 | 0 | 9 | 0 | 0 | 0 | 18 | 0 | 65 | 0 | 5 |  | https://go.gale.com/ps/anonymous?id=GALE%7CA648617896&sid=googleScholar&v=2.1&it=r&linkaccess=abs&issn=18800688&p=AONE&sw=w
Tungsten | PBF | SLM | 400 | 300 |  |  | 100 | 19250 | 134 | 164 | 3695 | balling | 0 | 0 | 0 | 0 | 0 | 0 | 0 | 100 | 0 | 0 | 0 | 0 | 0 | 0 | 0 | 0 | 0 | 0 | 0
Tungsten | PBF | SLM | 450 | 100 |  |  | 100 | 19250 | 134 | 164 | 3695 | balling | 0 | 0 | 0 | 0 | 0 | 0 | 0 | 100 | 0 | 0 | 0 | 0 | 0 | 0 | 0 | 0 | 0 | 0 | 0
Tungsten | PBF | SLM | 450 | 200 |  |  | 100 | 19250 | 134 | 164 | 3695 | balling | 0 | 0 | 0 | 0 | 0 | 0 | 0 | 100 | 0 | 0 | 0 | 0 | 0 | 0 | 0 | 0 | 0 | 0 | 0
Tungsten | PBF | SLM | 500 | 300 |  |  | 100 | 19250 | 134 | 164 | 3695 | balling | 0 | 0 | 0 | 0 | 0 | 0 | 0 | 100 | 0 | 0 | 0 | 0 | 0 | 0 | 0 | 0 | 0 | 0 | 0
Tungsten | PBF | SLM | 500 | 400 |  |  | 100 | 19250 | 134 | 164 | 3695 | balling | 0 | 0 | 0 | 0 | 0 | 0 | 0 | 100 | 0 | 0 | 0 | 0 | 0 | 0 | 0 | 0 | 0 | 0 | 0
Tungsten | PBF | SLM | 500 | 500 |  |  | 100 | 19250 | 134 | 164 | 3695 | balling | 0 | 0 | 0 | 0 | 0 | 0 | 0 | 100 | 0 | 0 | 0 | 0 | 0 | 0 | 0 | 0 | 0 | 0 | 0
HCP Cu | PBF | SLM | 540 | 100 |  | 100 | 45 | 8960 | 384.6 | 399 | 1631 | keyhole | 0 | 0 | 0 | 0 | 0 | 0 | 0 | 0 | 0 | 0 | 0 | 100 | 0 | 0 | 0 | 0 | 0 | 0 | 0 |  | https://www.sciencedirect.com/science/article/abs/pii/S092401362100090X
HCP Cu | PBF | SLM | 540 | 200 |  | 100 | 45 | 8960 | 384.6 | 399 | 1631 | keyhole | 0 | 0 | 0 | 0 | 0 | 0 | 0 | 0 | 0 | 0 | 0 | 100 | 0 | 0 | 0 | 0 | 0 | 0 | 0 |  | https://www.sciencedirect.com/science/article/abs/pii/S092401362100090X
HCP Cu | PBF | SLM | 540 | 300 |  | 100 | 45 | 8960 | 384.6 | 399 | 1631 | keyhole | 0 | 0 | 0 | 0 | 0 | 0 | 0 | 0 | 0 | 0 | 0 | 100 | 0 | 0 | 0 | 0 | 0 | 0 | 0 |  | https://www.sciencedirect.com/science/article/abs/pii/S092401362100090X
HCP Cu | PBF | SLM | 540 | 400 |  | 100 | 45 | 8960 | 384.6 | 399 | 1631 | keyhole | 0 | 0 | 0 | 0 | 0 | 0 | 0 | 0 | 0 | 0 | 0 | 100 | 0 | 0 | 0 | 0 | 0 | 0 | 0 |  | https://www.sciencedirect.com/science/article/abs/pii/S092401362100090X
HCP Cu | PBF | SLM | 540 | 500 |  | 100 | 45 | 8960 | 384.6 | 399 | 1631 | keyhole | 0 | 0 | 0 | 0 | 0 | 0 | 0 | 0 | 0 | 0 | 0 | 100 | 0 | 0 | 0 | 0 | 0 | 0 | 0 |  | https://www.sciencedirect.com/science/article/abs/pii/S092401362100090X
Hastelloy X | PBF | SLM | 150 | 700 |  | 60 | 80 | 8220 | 486 | 9.1 | 1628 | LOF | 0 | 0 | 0 | 0 | 0 | 0 | 0 | 0 | 0 | 0 | 0 | 0 | 0 | 0 | 45.5 | 21.75 | 18.5 | 0 | 9 |  | https://www.sciencedirect.com/science/article/abs/pii/S0030399218320785
Hastelloy X | PBF | SLM | 150 | 1000 |  | 60 | 80 | 8220 | 486 | 9.1 | 1628 | LOF | 0 | 0 | 0 | 0 | 0 | 0 | 0 | 0 | 0 | 0 | 0 | 0 | 0 | 0 | 45.5 | 21.75 | 18.5 | 0 | 9 |  | https://www.sciencedirect.com/science/article/abs/pii/S0030399218320786
Hastelloy X | PBF | SLM | 250 | 1600 |  | 60 | 80 | 8220 | 486 | 9.1 | 1628 | LOF | 0 | 0 | 0 | 0 | 0 | 0 | 0 | 0 | 0 | 0 | 0 | 0 | 0 | 0 | 45.5 | 21.75 | 18.5 | 0 | 9 |  | https://www.sciencedirect.com/science/article/abs/pii/S0030399218320792
Hastelloy X | PBF | SLM | 300 | 2000 |  | 60 | 80 | 8220 | 486 | 9.1 | 1628 | LOF | 0 | 0 | 0 | 0 | 0 | 0 | 0 | 0 | 0 | 0 | 0 | 0 | 0 | 0 | 45.5 | 21.75 | 18.5 | 0 | 9 |  | https://www.sciencedirect.com/science/article/abs/pii/S0030399218320795
TiC/Inconel 718 | PBF | SLM | 75 | 100 | 50 | 50 | 70 | 7377.5 | 407.25 | 13.25 | 2015 | LOF | 0 | 0 | 0 | 0 | 0.3 | 0 | 0 | 0 | 0.9 | 0 | 0 | 0 | 0 | 5.1 | 52 | 18.4 | 17.7 | 0 | 4.2 |  | https://www.sciencedirect.com/science/article/abs/pii/S0030399215307349
TiC/Inconel 718 | PBF | SLM | 100 | 100 | 50 | 50 | 70 | 7377.5 | 407.25 | 13.25 | 2015 | LOF | 0 | 0 | 0 | 0 | 0.3 | 0 | 0 | 0 | 0.9 | 0 | 0 | 0 | 0 | 5.1 | 52 | 18.4 | 17.7 | 0 | 4.2 |  | https://www.sciencedirect.com/science/article/abs/pii/S0030399215307350
TiC/Inconel 718 | PBF | SLM | 125 | 200 | 50 | 50 | 70 | 7377.5 | 407.25 | 13.25 | 2015 | balling | 0 | 0 | 0 | 0 | 0.3 | 0 | 0 | 0 | 0.9 | 0 | 0 | 0 | 0 | 5.1 | 52 | 18.4 | 17.7 | 0 | 4.2 |  | https://www.sciencedirect.com/science/article/abs/pii/S0030399215307355
TiC/Inconel 718 | PBF | SLM | 125 | 300 | 50 | 50 | 70 | 7377.5 | 407.25 | 13.25 | 2015 | balling | 0 | 0 | 0 | 0 | 0.3 | 0 | 0 | 0 | 0.9 | 0 | 0 | 0 | 0 | 5.1 | 52 | 18.4 | 17.7 | 0 | 4.2 |  | https://www.sciencedirect.com/science/article/abs/pii/S0030399215307356
4140 steel | PBF | SLM | 250 | 500 |  | 70 | 88 | 7850 | 473 | 42.6 | 1689 | LOF | 0 | 0 | 0 | 0 | 0 | 0 | 0 | 0 | 0 | 0 | 0 | 0 | 0 | 0 | 0 | 1.1 | 97 | 0.9 | 0.2 |  | https://www.sciencedirect.com/science/article/abs/pii/S2589152919301024
4140 steel | PBF | SLM | 208 | 300 |  | 70 | 67 | 7850 | 473 | 42.6 | 1689 | keyhole | 0 | 0 | 0 | 0 | 0 | 0 | 0 | 0 | 0 | 0 | 0 | 0 | 0 | 0 | 0 | 1.1 | 97 | 0.9 | 0.2 |  | https://www.sciencedirect.com/science/article/abs/pii/S2589152919301025
AA7075 | PBF | SLM | 200 | 250 |  |  |  | 2810 | 960 | 130 | 829 | keyhole | 0 | 5.5 | 2.5 | 0 | 90 | 0 | 0 | 0 | 0 | 0 | 0 | 1.5 | 0 | 0 | 0 | 0.3 | 0.1 | 0.3 | 0 |  |  |  |  | 0.4<d/w<0.5 desirable
AA7075 | PBF | SLM | 400 | 250 |  |  |  | 2810 | 960 | 130 | 829 | desirable | 0 | 5.5 | 2.5 | 0 | 90 | 0 | 0 | 0 | 0 | 0 | 0 | 1.5 | 0 | 0 | 0 | 0.3 | 0.1 | 0.3 | 0